## Summary
| 0 | 0 | 0 | 0 | 0 | 0 | 0 | 0 | 0 | 0 | 0 | 0
Time | 2023-10-16 16:28 | 2023-10-16 16:28 | 2023-10-16 16:28 | 2023-10-16 16:28 | 2023-10-16 16:28 | 2023-10-16 16:28 | 2023-10-16 16:28 | 2023-10-16 16:28 | 2023-10-16 16:28 | 2023-10-16 16:29 | 2023-10-16 16:29 | 2023-10-16 16:29
ID | X008_LM | X008_LM | X008_LM | X008_LM | X008_LM | X008_LM | X008_LM | X008_LM | X008_LM | X008_LM | X008_LM | X008_LM
Pixel | 0 | 1 | 2 | 3 | 4 | 5 | 0 | 1 | 2 | 3 | 4 | 5
Pixel Area | 0.058 | 0.058 | 0.058 | 0.058 | 0.058 | 0.058 | 0.058 | 0.058 | 0.058 | 0.058 | 0.058 | 0.058
Irradiance | 100 | 100 | 100 | 100 | 100 | 100 | 100 | 100 | 100 | 100 | 100 | 100
Panel Temperature | 0 | 0 | 0 | 0 | 0 | 0 | 0 | 0 | 0 | 0 | 0 | 0
Voc | 0.003213675 | 0.00642735 | 0.003213675 | 0.00642735 | 0.00642735 | 0.004820513 | 0.003213675 | 0.2362051 | 0.7134359 | 0.9673162 | 0.9576752 | 0.3133333
Isc | 0 | 0 | 0 | 0 | 0 | 0 | 1.268141 | 0 | 1.299648 | 1.244511 | 1.315401 | 0.6695157
Vmp | 0.7696752 | 0.00642735 | 0.7503932 | 0.7407521 | 0.7744957 | 0.05945299 | 0.8082393 | 0.2362051 | 0.8243077 | 0.8130598 | 0.7953846 | 0.05623932
Imp | 1.142115 | 0.2599296 | 1.126362 | 1.110608 | 1.173622 | 0.4017094 | 1.157868 | 0.01575331 | 1.149992 | 1.134238 | 1.236635 | 0.433216
Pmp | 0.8790576 | 0.001670659 | 0.8452141 | 0.8226855 | 0.9089649 | 0.02388283 | 0.9358347 | 0.003721013 | 0.9479469 | 0.9222036 | 0.9836003 | 0.02436377
FF | 8790575.8 | 16706.59 | 8452140.8 | 8226855.1 | 9089649.0 | 238828.3 | 229.6248 | 37210.13 | 1.022359 | 0.766054 | 0.7808041 | 0.1161387
Eff | 0.1515617 | 0.0002880446 | 0.1457266 | 0.1418423 | 0.1567181 | 0.004117729 | 0.1613508 | 0.0006415539 | 0.1634391 | 0.1590006 | 0.1695863 | 0.00420065
Dir | Reverse | Reverse | Reverse | Reverse | Reverse | Reverse | Forward | Forward | Forward | Forward | Forward | Forward