## Summary
0
Time | 2023-10-16 16:29
ID | X008_LM
Pixel | 3
Pixel Area | 0.058
Irradiance | 100
Panel Temperature | 0
Voc | 0.9673162
Isc | 1.244511
Vmp | 0.8130598
Imp | 1.134238
Pmp | 0.9222036
FF | 0.766054
Eff | 0.1590006
Dir | Forward

## Data
| Voltage | Current | Current Density | Power
0 | 0.9673162 | 0 | 0 | 0
1 | 0.9673162 | 0 | 0 | 0
2 | 0.9689231 | 0 | 0 | 0
3 | 0.9705299 | 0 | 0 | 0
4 | 0.9721368 | 0 | 0 | 0
5 | 0.9721368 | 0.007876655 | 0.1358044 | 0.007657186
6 | 0.9737436 | 0 | 0 | 0
7 | 0.9753504 | 0 | 0 | 0
8 | 0.9753504 | 0.007876655 | 0.1358044 | 0.007682499
9 | 0.9769573 | 0 | 0 | 0
10 | 0.9785641 | 0 | 0 | 0
11 | 0.9801709 | 0 | 0 | 0
12 | 0.9801709 | 0 | 0 | 0
13 | 0.9801709 | 0 | 0 | 0
14 | 0.9817778 | 0 | 0 | 0
15 | 0.9817778 | 0 | 0 | 0
16 | 0.9833846 | 0 | 0 | 0
17 | 0.9833846 | 0 | 0 | 0
18 | 0.9849915 | 0 | 0 | 0
19 | 0.9849915 | 0 | 0 | 0
20 | 0.9849915 | 0 | 0 | 0
21 | 0.9865983 | 0 | 0 | 0
22 | 0.9865983 | 0 | 0 | 0
23 | 0.9865983 | 0 | 0 | 0
24 | 0.9882051 | 0 | 0 | 0
25 | 0.9882051 | 0 | 0 | 0
26 | 0.9882051 | 0 | 0 | 0
27 | 0.9882051 | 0 | 0 | 0
28 | 0.989812 | 0 | 0 | 0
29 | 0.989812 | 0 | 0 | 0
30 | 0.989812 | 0 | 0 | 0
31 | 0.9914188 | 0 | 0 | 0
32 | 0.9914188 | 0 | 0 | 0
33 | 0.9914188 | 0 | 0 | 0
34 | 0.9914188 | 0 | 0 | 0
35 | 0.9914188 | 0 | 0 | 0
36 | 0.9930256 | 0 | 0 | 0
37 | 0.9930256 | 0 | 0 | 0
38 | 0.9930256 | 0 | 0 | 0
39 | 0.9930256 | 0 | 0 | 0
40 | 0.9946325 | 0 | 0 | 0
41 | 0.9946325 | 0 | 0 | 0
42 | 0.9946325 | 0 | 0 | 0
43 | 0.9946325 | 0 | 0 | 0
44 | 0.9946325 | 0 | 0 | 0
45 | 0.9946325 | 0 | 0 | 0
46 | 0.9962393 | 0 | 0 | 0
47 | 0.9962393 | 0 | 0 | 0
48 | 0.9962393 | 0 | 0 | 0
49 | 0.9962393 | 0 | 0 | 0
50 | 0.9978462 | 0 | 0 | 0
51 | 0.9978462 | 0 | 0 | 0
52 | 0.9978462 | 0 | 0 | 0
53 | 0.9978462 | 0 | 0 | 0
54 | 0.9978462 | 0 | 0 | 0
55 | 0.9978462 | 0 | 0 | 0
56 | 0.9978462 | 0 | 0 | 0
57 | 0.9978462 | 0 | 0 | 0
58 | 0.999453 | 0 | 0 | 0
59 | 0.999453 | 0 | 0 | 0
60 | 0.999453 | 0 | 0 | 0
61 | 0.999453 | 0 | 0 | 0
62 | 1.00106 | 0 | 0 | 0
63 | 1.00106 | 0 | 0 | 0
64 | 0.999453 | 0 | 0 | 0
65 | 1.00106 | 0 | 0 | 0
66 | 1.00106 | 0 | 0 | 0
67 | 1.00106 | 0 | 0 | 0
68 | 1.00106 | 0 | 0 | 0
69 | 1.00106 | 0 | 0 | 0
70 | 1.002667 | 0 | 0 | 0
71 | 1.002667 | 0 | 0 | 0
72 | 1.002667 | 0 | 0 | 0
73 | 1.002667 | 0 | 0 | 0
74 | 1.002667 | 0 | 0 | 0
75 | 1.002667 | 0 | 0 | 0
76 | 1.002667 | 0 | 0 | 0
77 | 1.004274 | 0 | 0 | 0
78 | 1.004274 | 0 | 0 | 0
79 | 1.004274 | 0 | 0 | 0
80 | 1.004274 | 0 | 0 | 0
81 | 1.004274 | 0 | 0 | 0
82 | 1.004274 | 0 | 0 | 0
83 | 1.004274 | 0 | 0 | 0
84 | 1.004274 | 0 | 0 | 0
85 | 1.004274 | 0 | 0 | 0
86 | 1.004274 | 0 | 0 | 0
87 | 1.00588 | 0 | 0 | 0
88 | 1.00588 | 0 | 0 | 0
89 | 1.00588 | 0 | 0 | 0
90 | 1.00588 | 0 | 0 | 0
91 | 1.00588 | 0 | 0 | 0
92 | 1.00588 | 0 | 0 | 0
93 | 1.00588 | 0 | 0 | 0
94 | 1.00588 | 0 | 0 | 0
95 | 1.007487 | 0 | 0 | 0
96 | 1.007487 | 0 | 0 | 0
97 | 1.007487 | 0 | 0 | 0
98 | 1.007487 | 0 | 0 | 0
99 | 1.007487 | 0 | 0 | 0
100 | 1.007487 | 0 | 0 | 0
101 | 1.007487 | 0 | 0 | 0
102 | 1.007487 | 0 | 0 | 0
103 | 1.007487 | 0 | 0 | 0
104 | 1.009094 | 0.007876655 | 0.1358044 | 0.007948285
105 | 1.009094 | 0 | 0 | 0
106 | 1.009094 | 0 | 0 | 0
107 | 1.009094 | 0 | 0 | 0
108 | 1.009094 | 0 | 0 | 0
109 | 1.009094 | 0 | 0 | 0
110 | 1.009094 | 0 | 0 | 0
111 | 1.009094 | 0 | 0 | 0
112 | 1.010701 | 0 | 0 | 0
113 | 1.009094 | 0 | 0 | 0
114 | 1.010701 | 0 | 0 | 0
115 | 1.010701 | 0 | 0 | 0
116 | 1.010701 | 0 | 0 | 0
117 | 1.010701 | 0 | 0 | 0
118 | 1.010701 | 0 | 0 | 0
119 | 1.010701 | 0 | 0 | 0
120 | 1.010701 | 0 | 0 | 0
121 | 1.010701 | 0 | 0 | 0
122 | 1.010701 | 0 | 0 | 0
123 | 1.010701 | 0 | 0 | 0
124 | 1.012308 | 0 | 0 | 0
125 | 1.012308 | 0 | 0 | 0
126 | 1.012308 | 0 | 0 | 0
127 | 1.010701 | 0 | 0 | 0
128 | 0.999453 | 0.1575331 | 2.716088 | 0.1574469
129 | 0.9865983 | 0.2835596 | 4.888958 | 0.2797594
130 | 0.9753504 | 0.3938327 | 6.79022 | 0.3841249
131 | 0.9641026 | 0.480476 | 8.284068 | 0.4632281
132 | 0.9544615 | 0.5513658 | 9.506308 | 0.5262575
133 | 0.9480342 | 0.6143791 | 10.59274 | 0.5824524
134 | 0.94 | 0.661639 | 11.40757 | 0.6219407
135 | 0.9351795 | 0.7010223 | 12.08659 | 0.6555817
136 | 0.9287521 | 0.7482822 | 12.90142 | 0.6949687
137 | 0.9239316 | 0.7719122 | 13.30883 | 0.7131941
138 | 0.9191111 | 0.8034188 | 13.85205 | 0.7384311
139 | 0.9142906 | 0.8270488 | 14.25946 | 0.7561629
140 | 0.9110769 | 0.8506787 | 14.66687 | 0.7750338
141 | 0.9078632 | 0.866432 | 14.93848 | 0.7866018
142 | 0.9046496 | 0.8821854 | 15.21009 | 0.7980686
143 | 0.9014359 | 0.8979387 | 15.4817 | 0.8094341
144 | 0.8966154 | 0.913692 | 15.75331 | 0.8192303
145 | 0.8934017 | 0.9294453 | 16.02492 | 0.830368
146 | 0.890188 | 0.9373219 | 16.16072 | 0.8343928
147 | 0.8869744 | 0.9530752 | 16.43233 | 0.8453533
148 | 0.8853675 | 0.9609519 | 16.56814 | 0.8507956
149 | 0.8821538 | 0.9767052 | 16.83975 | 0.8616043
150 | 0.8789402 | 0.9845819 | 16.97555 | 0.8653886
151 | 0.8773333 | 0.9924585 | 17.11135 | 0.8707169
152 | 0.8741197 | 1.000335 | 17.24716 | 0.8744126
153 | 0.8725128 | 1.008212 | 17.38296 | 0.8796777
154 | 0.8692991 | 1.016088 | 17.51877 | 0.8832849
155 | 0.8676923 | 1.023965 | 17.65457 | 0.8884867
156 | 0.8644786 | 1.031842 | 17.79038 | 0.8920052
157 | 0.8628718 | 1.031842 | 17.79038 | 0.8903472
158 | 0.8596581 | 1.039718 | 17.92618 | 0.8938024
159 | 0.8580513 | 1.047595 | 18.06198 | 0.8988903
160 | 0.8516239 | 1.055472 | 18.19779 | 0.898865
161 | 0.8451966 | 1.071225 | 18.4694 | 0.9053958
162 | 0.8403761 | 1.086978 | 18.74101 | 0.9134706
163 | 0.8355556 | 1.094855 | 18.87681 | 0.9148122
164 | 0.830735 | 1.102732 | 19.01262 | 0.9160779
165 | 0.8259145 | 1.110608 | 19.14842 | 0.9172676
166 | 0.8227009 | 1.118485 | 19.28422 | 0.9201786
167 | 0.8178803 | 1.118485 | 19.28422 | 0.9147869
168 | 0.8130598 | 1.134238 | 19.55583 | 0.9222036
169 | 0.8082393 | 1.134238 | 19.55583 | 0.916736
170 | 0.801812 | 1.142115 | 19.69164 | 0.9157614
171 | 0.7985983 | 1.149992 | 19.82744 | 0.9183813
172 | 0.7937778 | 1.157868 | 19.96325 | 0.9190901
173 | 0.7889573 | 1.157868 | 19.96325 | 0.9135086
174 | 0.7857436 | 1.157868 | 19.96325 | 0.9097876
175 | 0.7809231 | 1.165745 | 20.09905 | 0.9103571
176 | 0.7728889 | 1.173622 | 20.23485 | 0.9070791
177 | 0.7648547 | 1.173622 | 20.23485 | 0.89765
178 | 0.7568205 | 1.181498 | 20.37066 | 0.8941821
179 | 0.7503932 | 1.189375 | 20.50646 | 0.8924988
180 | 0.7439658 | 1.189375 | 20.50646 | 0.8848543
181 | 0.7375385 | 1.197252 | 20.64227 | 0.8830191
182 | 0.7311111 | 1.197252 | 20.64227 | 0.8753239
183 | 0.7246838 | 1.205128 | 20.77807 | 0.8733368
184 | 0.7166496 | 1.205128 | 20.77807 | 0.8636546
185 | 0.7102222 | 1.205128 | 20.77807 | 0.8559088
186 | 0.702188 | 1.213005 | 20.91388 | 0.8517575
187 | 0.6957607 | 1.213005 | 20.91388 | 0.8439611
188 | 0.6893333 | 1.213005 | 20.91388 | 0.8361647
189 | 0.6812991 | 1.213005 | 20.91388 | 0.8264192
190 | 0.6764786 | 1.213005 | 20.91388 | 0.8205719
191 | 0.6700513 | 1.220882 | 21.04968 | 0.8180532
192 | 0.6588034 | 1.220882 | 21.04968 | 0.8043209
193 | 0.6475556 | 1.220882 | 21.04968 | 0.7905886
194 | 0.6363077 | 1.228758 | 21.18549 | 0.7818683
195 | 0.6282735 | 1.228758 | 21.18549 | 0.7719962
196 | 0.6186325 | 1.228758 | 21.18549 | 0.7601497
197 | 0.6105983 | 1.228758 | 21.18549 | 0.7502776
198 | 0.6041709 | 1.228758 | 21.18549 | 0.74238
199 | 0.5961368 | 1.228758 | 21.18549 | 0.7325079
200 | 0.5864957 | 1.228758 | 21.18549 | 0.7206614
201 | 0.5784615 | 1.236635 | 21.32129 | 0.7153457
202 | 0.5704274 | 1.236635 | 21.32129 | 0.7054103
203 | 0.5607863 | 1.236635 | 21.32129 | 0.6934879
204 | 0.5527521 | 1.228758 | 21.18549 | 0.6791987
205 | 0.5463248 | 1.236635 | 21.32129 | 0.6756043
206 | 0.5382906 | 1.236635 | 21.32129 | 0.6656689
207 | 0.5318632 | 1.236635 | 21.32129 | 0.6577206
208 | 0.5190085 | 1.236635 | 21.32129 | 0.641824
209 | 0.5077607 | 1.236635 | 21.32129 | 0.6279145
210 | 0.4981197 | 1.236635 | 21.32129 | 0.6159921
211 | 0.4868718 | 1.236635 | 21.32129 | 0.6020826
212 | 0.4788376 | 1.236635 | 21.32129 | 0.5921473
213 | 0.4691966 | 1.236635 | 21.32129 | 0.5802248
214 | 0.4611624 | 1.236635 | 21.32129 | 0.5702895
215 | 0.4531282 | 1.236635 | 21.32129 | 0.5603541
216 | 0.4434872 | 1.236635 | 21.32129 | 0.5484317
217 | 0.4338462 | 1.244511 | 21.45709 | 0.5399265
218 | 0.425812 | 1.244511 | 21.45709 | 0.5299279
219 | 0.4177778 | 1.236635 | 21.32129 | 0.5166385
220 | 0.4081368 | 1.244511 | 21.45709 | 0.5079309
221 | 0.4017094 | 1.236635 | 21.32129 | 0.4967678
222 | 0.3936752 | 1.244511 | 21.45709 | 0.4899333
223 | 0.3872479 | 1.236635 | 21.32129 | 0.4788842
224 | 0.3695726 | 1.236635 | 21.32129 | 0.4570264
225 | 0.3535043 | 1.236635 | 21.32129 | 0.4371557
226 | 0.3390427 | 1.244511 | 21.45709 | 0.4219426
227 | 0.326188 | 1.236635 | 21.32129 | 0.4033755
228 | 0.3133333 | 1.244511 | 21.45709 | 0.3899469
229 | 0.3020855 | 1.244511 | 21.45709 | 0.3759488
230 | 0.2924444 | 1.244511 | 21.45709 | 0.3639505
231 | 0.2828034 | 1.244511 | 21.45709 | 0.3519521
232 | 0.2715556 | 1.244511 | 21.45709 | 0.337954
233 | 0.2603077 | 1.244511 | 21.45709 | 0.3239559
234 | 0.2506667 | 1.244511 | 21.45709 | 0.3119575
235 | 0.2410256 | 1.244511 | 21.45709 | 0.2999592
236 | 0.2313846 | 1.244511 | 21.45709 | 0.2879608
237 | 0.2233504 | 1.244511 | 21.45709 | 0.2779622
238 | 0.2153162 | 1.244511 | 21.45709 | 0.2679635
239 | 0.2072821 | 1.244511 | 21.45709 | 0.2579649
240 | 0.1944274 | 1.244511 | 21.45709 | 0.2419671
241 | 0.1815726 | 1.244511 | 21.45709 | 0.2259692
242 | 0.1703248 | 1.244511 | 21.45709 | 0.2119712
243 | 0.1606838 | 1.244511 | 21.45709 | 0.1999728
244 | 0.1510427 | 1.244511 | 21.45709 | 0.1879744
245 | 0.1414017 | 1.244511 | 21.45709 | 0.1759761
246 | 0.1333675 | 1.244511 | 21.45709 | 0.1659774
247 | 0.1237265 | 1.244511 | 21.45709 | 0.153979
248 | 0.1124786 | 1.244511 | 21.45709 | 0.1399809
249 | 0.1044444 | 1.244511 | 21.45709 | 0.1299823
250 | 0.09480342 | 1.244511 | 21.45709 | 0.1179839
251 | 0.08516239 | 1.244511 | 21.45709 | 0.1059856
252 | 0.07873504 | 1.244511 | 21.45709 | 0.09798666
253 | 0.06909402 | 1.244511 | 21.45709 | 0.0859883
254 | 0.06266667 | 1.244511 | 21.45709 | 0.07798939
255 | 0.05463248 | 1.244511 | 21.45709 | 0.06799075