## Summary
0
Time | 2023-10-16 16:28
ID | X008_LM
Pixel | 3
Pixel Area | 0.058
Irradiance | 100
Panel Temperature | 0
Voc | 0.00642735
Isc | 0
Vmp | 0.7407521
Imp | 1.110608
Pmp | 0.8226855
FF | 8226855.1
Eff | 0.1418423
Dir | Reverse

## Data
| Voltage | Current | Current Density | Power
0 | 0.00642735 | 1.252388 | 21.5929 | 0.008049537
1 | 0.00642735 | 1.252388 | 21.5929 | 0.008049537
2 | 0.008034188 | 1.252388 | 21.5929 | 0.01006192
3 | 0.009641026 | 1.252388 | 21.5929 | 0.01207431
4 | 0.0128547 | 1.252388 | 21.5929 | 0.01609907
5 | 0.01606838 | 1.244511 | 21.45709 | 0.01999728
6 | 0.01928205 | 1.252388 | 21.5929 | 0.02414861
7 | 0.02249573 | 1.252388 | 21.5929 | 0.02817338
8 | 0.02892308 | 1.244511 | 21.45709 | 0.0359951
9 | 0.03535043 | 1.252388 | 21.5929 | 0.04427246
10 | 0.04177778 | 1.252388 | 21.5929 | 0.05232199
11 | 0.04820513 | 1.244511 | 21.45709 | 0.05999184
12 | 0.05463248 | 1.244511 | 21.45709 | 0.06799075
13 | 0.06105983 | 1.244511 | 21.45709 | 0.07598966
14 | 0.06588034 | 1.244511 | 21.45709 | 0.08198884
15 | 0.07230769 | 1.244511 | 21.45709 | 0.08998775
16 | 0.08355556 | 1.244511 | 21.45709 | 0.1039858
17 | 0.09480342 | 1.244511 | 21.45709 | 0.1179839
18 | 0.1044444 | 1.244511 | 21.45709 | 0.1299823
19 | 0.1140855 | 1.244511 | 21.45709 | 0.1419807
20 | 0.1237265 | 1.244511 | 21.45709 | 0.153979
21 | 0.1317607 | 1.244511 | 21.45709 | 0.1639777
22 | 0.1397949 | 1.244511 | 21.45709 | 0.1739763
23 | 0.1462222 | 1.244511 | 21.45709 | 0.1819752
24 | 0.1574701 | 1.244511 | 21.45709 | 0.1959733
25 | 0.1655043 | 1.244511 | 21.45709 | 0.205972
26 | 0.1735385 | 1.244511 | 21.45709 | 0.2159706
27 | 0.1815726 | 1.244511 | 21.45709 | 0.2259692
28 | 0.1896068 | 1.244511 | 21.45709 | 0.2359679
29 | 0.197641 | 1.244511 | 21.45709 | 0.2459665
30 | 0.2040684 | 1.244511 | 21.45709 | 0.2539654
31 | 0.2121026 | 1.244511 | 21.45709 | 0.2639641
32 | 0.2281709 | 1.244511 | 21.45709 | 0.2839614
33 | 0.2442393 | 1.244511 | 21.45709 | 0.3039586
34 | 0.2603077 | 1.244511 | 21.45709 | 0.3239559
35 | 0.2731624 | 1.244511 | 21.45709 | 0.3399537
36 | 0.2844103 | 1.236635 | 21.32129 | 0.3517116
37 | 0.2956581 | 1.244511 | 21.45709 | 0.3679499
38 | 0.306906 | 1.244511 | 21.45709 | 0.381948
39 | 0.316547 | 1.244511 | 21.45709 | 0.3939464
40 | 0.3277949 | 1.244511 | 21.45709 | 0.4079445
41 | 0.3374359 | 1.244511 | 21.45709 | 0.4199428
42 | 0.3470769 | 1.244511 | 21.45709 | 0.4319412
43 | 0.3567179 | 1.244511 | 21.45709 | 0.4439396
44 | 0.3647521 | 1.244511 | 21.45709 | 0.4539382
45 | 0.3727863 | 1.244511 | 21.45709 | 0.4639369
46 | 0.3808205 | 1.236635 | 21.32129 | 0.4709359
47 | 0.3888547 | 1.244511 | 21.45709 | 0.4839341
48 | 0.4017094 | 1.236635 | 21.32129 | 0.4967678
49 | 0.4129573 | 1.244511 | 21.45709 | 0.5139301
50 | 0.4225983 | 1.244511 | 21.45709 | 0.5259284
51 | 0.4338462 | 1.244511 | 21.45709 | 0.5399265
52 | 0.4434872 | 1.236635 | 21.32129 | 0.5484317
53 | 0.4515214 | 1.236635 | 21.32129 | 0.558367
54 | 0.4611624 | 1.236635 | 21.32129 | 0.5702895
55 | 0.4691966 | 1.236635 | 21.32129 | 0.5802248
56 | 0.4788376 | 1.236635 | 21.32129 | 0.5921473
57 | 0.4868718 | 1.236635 | 21.32129 | 0.6020826
58 | 0.4965128 | 1.228758 | 21.18549 | 0.6100942
59 | 0.504547 | 1.236635 | 21.32129 | 0.6239404
60 | 0.5125812 | 1.228758 | 21.18549 | 0.6298383
61 | 0.5206154 | 1.236635 | 21.32129 | 0.6438111
62 | 0.5270427 | 1.236635 | 21.32129 | 0.6517594
63 | 0.5334701 | 1.228758 | 21.18549 | 0.6555057
64 | 0.5463248 | 1.228758 | 21.18549 | 0.671301
65 | 0.5559658 | 1.228758 | 21.18549 | 0.6831475
66 | 0.5672137 | 1.220882 | 21.04968 | 0.6925007
67 | 0.5752479 | 1.220882 | 21.04968 | 0.7023095
68 | 0.5848889 | 1.220882 | 21.04968 | 0.71408
69 | 0.5929231 | 1.220882 | 21.04968 | 0.7238888
70 | 0.6009573 | 1.220882 | 21.04968 | 0.7336976
71 | 0.6073846 | 1.213005 | 20.91388 | 0.7367605
72 | 0.613812 | 1.213005 | 20.91388 | 0.7445569
73 | 0.6218462 | 1.205128 | 20.77807 | 0.7494043
74 | 0.6282735 | 1.205128 | 20.77807 | 0.7571501
75 | 0.6363077 | 1.205128 | 20.77807 | 0.7668323
76 | 0.642735 | 1.197252 | 20.64227 | 0.7695155
77 | 0.6475556 | 1.197252 | 20.64227 | 0.7752869
78 | 0.6539829 | 1.197252 | 20.64227 | 0.782982
79 | 0.6588034 | 1.189375 | 20.50646 | 0.7835642
80 | 0.6668376 | 1.181498 | 20.37066 | 0.7878675
81 | 0.6748718 | 1.173622 | 20.23485 | 0.7920441
82 | 0.6812991 | 1.165745 | 20.09905 | 0.794221
83 | 0.6877265 | 1.165745 | 20.09905 | 0.8017137
84 | 0.6941538 | 1.157868 | 19.96325 | 0.8037387
85 | 0.6989744 | 1.149992 | 19.82744 | 0.8038147
86 | 0.7054017 | 1.149992 | 19.82744 | 0.8112061
87 | 0.7086154 | 1.142115 | 19.69164 | 0.8093202
88 | 0.7150427 | 1.142115 | 19.69164 | 0.816661
89 | 0.7198632 | 1.126362 | 19.42003 | 0.8108264
90 | 0.7246838 | 1.126362 | 19.42003 | 0.816256
91 | 0.7295043 | 1.126362 | 19.42003 | 0.8216856
92 | 0.7327179 | 1.118485 | 19.28422 | 0.819534
93 | 0.7375385 | 1.110608 | 19.14842 | 0.8191164
94 | 0.7407521 | 1.110608 | 19.14842 | 0.8226855
95 | 0.7439658 | 1.102732 | 19.01262 | 0.8203947
96 | 0.7503932 | 1.086978 | 18.74101 | 0.8156611
97 | 0.7568205 | 1.079102 | 18.6052 | 0.8166863
98 | 0.761641 | 1.063348 | 18.33359 | 0.8098898
99 | 0.7664615 | 1.055472 | 18.19779 | 0.8089785
100 | 0.7712821 | 1.047595 | 18.06198 | 0.8079913
101 | 0.7744957 | 1.039718 | 17.92618 | 0.8052575
102 | 0.7793162 | 1.031842 | 17.79038 | 0.8041311
103 | 0.7809231 | 1.031842 | 17.79038 | 0.8057891
104 | 0.7857436 | 1.016088 | 17.51877 | 0.798385
105 | 0.7889573 | 1.016088 | 17.51877 | 0.8016504
106 | 0.7921709 | 1.008212 | 17.38296 | 0.7986761
107 | 0.7953846 | 1.000335 | 17.24716 | 0.7956512
108 | 0.7985983 | 1.000335 | 17.24716 | 0.798866
109 | 0.801812 | 0.9924585 | 17.11135 | 0.7957651
110 | 0.8034188 | 0.9845819 | 16.97555 | 0.7910316
111 | 0.8066325 | 0.9767052 | 16.83975 | 0.7878421
112 | 0.8098462 | 0.9688286 | 16.70394 | 0.7846021
113 | 0.811453 | 0.9688286 | 16.70394 | 0.7861588
114 | 0.8130598 | 0.9609519 | 16.56814 | 0.7813114
115 | 0.8162735 | 0.9530752 | 16.43233 | 0.7779701
116 | 0.8194872 | 0.9451986 | 16.29653 | 0.7745781
117 | 0.821094 | 0.9373219 | 16.16072 | 0.7696294
118 | 0.8243077 | 0.9294453 | 16.02492 | 0.7661489
119 | 0.8259145 | 0.9294453 | 16.02492 | 0.7676424
120 | 0.8275214 | 0.9215686 | 15.88911 | 0.7626177
121 | 0.830735 | 0.913692 | 15.75331 | 0.7590359
122 | 0.8323419 | 0.913692 | 15.75331 | 0.7605041
123 | 0.8339487 | 0.9058153 | 15.61751 | 0.7554035
124 | 0.8355556 | 0.8979387 | 15.4817 | 0.7502776
125 | 0.8371624 | 0.8979387 | 15.4817 | 0.7517205
126 | 0.8387692 | 0.890062 | 15.3459 | 0.7465566
127 | 0.8403761 | 0.890062 | 15.3459 | 0.7479868
128 | 0.8532308 | 0.7482822 | 12.90142 | 0.6384574
129 | 0.8676923 | 0.6301324 | 10.86435 | 0.546761
130 | 0.8789402 | 0.5277359 | 9.098894 | 0.4638483
131 | 0.890188 | 0.4489693 | 7.740851 | 0.3996671
132 | 0.8998291 | 0.3859561 | 6.654415 | 0.3472945
133 | 0.9078632 | 0.3229429 | 5.56798 | 0.2931879
134 | 0.9158974 | 0.2756829 | 4.753154 | 0.2524973
135 | 0.9223248 | 0.228423 | 3.938327 | 0.2106802
136 | 0.9271453 | 0.1969164 | 3.39511 | 0.1825701
137 | 0.9319658 | 0.1654098 | 2.851892 | 0.1541562
138 | 0.9383932 | 0.1417798 | 2.444479 | 0.1330452
139 | 0.9416068 | 0.1260265 | 2.17287 | 0.1186674
140 | 0.9464274 | 0.1023965 | 1.765457 | 0.09691086
141 | 0.949641 | 0.0866432 | 1.493848 | 0.08227994
142 | 0.9528547 | 0.07876655 | 1.358044 | 0.07505308
143 | 0.9560684 | 0.06301324 | 1.086435 | 0.06024497
144 | 0.9576752 | 0.05513658 | 0.9506308 | 0.05280294
145 | 0.9608889 | 0.04725993 | 0.8148264 | 0.04541154
146 | 0.9624957 | 0.03938327 | 0.679022 | 0.03790623
147 | 0.9641026 | 0.03150662 | 0.5432176 | 0.03037561
148 | 0.9673162 | 0.03150662 | 0.5432176 | 0.03047686
149 | 0.9673162 | 0.02362996 | 0.4074132 | 0.02285765
150 | 0.9705299 | 0.02362996 | 0.4074132 | 0.02293359
151 | 0.9721368 | 0.02362996 | 0.4074132 | 0.02297156
152 | 0.9721368 | 0.01575331 | 0.2716088 | 0.01531437
153 | 0.9737436 | 0.01575331 | 0.2716088 | 0.01533968
154 | 0.9753504 | 0.01575331 | 0.2716088 | 0.015365
155 | 0.9753504 | 0.01575331 | 0.2716088 | 0.015365
156 | 0.9769573 | 0.007876655 | 0.1358044 | 0.007695155
157 | 0.9785641 | 0.007876655 | 0.1358044 | 0.007707812
158 | 0.9801709 | 0.007876655 | 0.1358044 | 0.007720468
159 | 0.9801709 | 0.007876655 | 0.1358044 | 0.007720468
160 | 0.9801709 | 0 | 0 | 0
161 | 0.9801709 | 0.007876655 | 0.1358044 | 0.007720468
162 | 0.9817778 | 0.007876655 | 0.1358044 | 0.007733125
163 | 0.9833846 | 0.007876655 | 0.1358044 | 0.007745781
164 | 0.9833846 | 0.007876655 | 0.1358044 | 0.007745781
165 | 0.9833846 | 0.007876655 | 0.1358044 | 0.007745781
166 | 0.9849915 | 0.007876655 | 0.1358044 | 0.007758438
167 | 0.9849915 | 0 | 0 | 0
168 | 0.9849915 | 0 | 0 | 0
169 | 0.9865983 | 0 | 0 | 0
170 | 0.9865983 | 0 | 0 | 0
171 | 0.9865983 | 0 | 0 | 0
172 | 0.9882051 | 0 | 0 | 0
173 | 0.9882051 | 0 | 0 | 0
174 | 0.9882051 | 0 | 0 | 0
175 | 0.9882051 | 0 | 0 | 0
176 | 0.989812 | 0 | 0 | 0
177 | 0.989812 | 0 | 0 | 0
178 | 0.989812 | 0 | 0 | 0
179 | 0.9914188 | 0 | 0 | 0
180 | 0.9914188 | 0 | 0 | 0
181 | 0.9914188 | 0 | 0 | 0
182 | 0.9914188 | 0 | 0 | 0
183 | 0.9914188 | 0 | 0 | 0
184 | 0.9914188 | 0 | 0 | 0
185 | 0.9914188 | 0 | 0 | 0
186 | 0.9930256 | 0 | 0 | 0
187 | 0.9930256 | 0 | 0 | 0
188 | 0.9930256 | 0 | 0 | 0
189 | 0.9946325 | 0 | 0 | 0
190 | 0.9946325 | 0 | 0 | 0
191 | 0.9946325 | 0 | 0 | 0
192 | 0.9946325 | 0 | 0 | 0
193 | 0.9946325 | 0 | 0 | 0
194 | 0.9946325 | 0 | 0 | 0
195 | 0.9962393 | 0 | 0 | 0
196 | 0.9962393 | 0 | 0 | 0
197 | 0.9962393 | 0 | 0 | 0
198 | 0.9962393 | 0 | 0 | 0
199 | 0.9962393 | 0 | 0 | 0
200 | 0.9962393 | 0 | 0 | 0
201 | 0.9978462 | 0 | 0 | 0
202 | 0.9978462 | 0 | 0 | 0
203 | 0.9978462 | 0 | 0 | 0
204 | 0.9978462 | 0 | 0 | 0
205 | 0.999453 | 0 | 0 | 0
206 | 0.999453 | 0 | 0 | 0
207 | 0.999453 | 0 | 0 | 0
208 | 0.999453 | 0 | 0 | 0
209 | 0.999453 | 0 | 0 | 0
210 | 0.999453 | 0 | 0 | 0
211 | 0.999453 | 0 | 0 | 0
212 | 0.999453 | 0 | 0 | 0
213 | 1.00106 | 0 | 0 | 0
214 | 0.999453 | 0 | 0 | 0
215 | 1.00106 | 0 | 0 | 0
216 | 1.00106 | 0 | 0 | 0
217 | 1.00106 | 0 | 0 | 0
218 | 1.00106 | 0 | 0 | 0
219 | 1.00106 | 0 | 0 | 0
220 | 1.002667 | 0 | 0 | 0
221 | 1.00106 | 0 | 0 | 0
222 | 1.002667 | 0 | 0 | 0
223 | 1.002667 | 0 | 0 | 0
224 | 1.002667 | 0 | 0 | 0
225 | 1.002667 | 0 | 0 | 0
226 | 1.004274 | 0 | 0 | 0
227 | 1.004274 | 0 | 0 | 0
228 | 1.004274 | 0 | 0 | 0
229 | 1.004274 | 0 | 0 | 0
230 | 1.004274 | 0 | 0 | 0
231 | 1.004274 | 0 | 0 | 0
232 | 1.004274 | 0.007876655 | 0.1358044 | 0.007910316
233 | 1.004274 | 0 | 0 | 0
234 | 1.004274 | 0 | 0 | 0
235 | 1.00588 | 0 | 0 | 0
236 | 1.004274 | 0 | 0 | 0
237 | 1.00588 | 0 | 0 | 0
238 | 1.00588 | 0 | 0 | 0
239 | 1.00588 | 0 | 0 | 0
240 | 1.00588 | 0 | 0 | 0
241 | 1.00588 | 0 | 0 | 0
242 | 1.00588 | 0 | 0 | 0
243 | 1.00588 | 0 | 0 | 0
244 | 1.007487 | 0 | 0 | 0
245 | 1.007487 | 0 | 0 | 0
246 | 1.007487 | 0 | 0 | 0
247 | 1.007487 | 0 | 0 | 0
248 | 1.007487 | 0 | 0 | 0
249 | 1.007487 | 0 | 0 | 0
250 | 1.007487 | 0 | 0 | 0
251 | 1.007487 | 0 | 0 | 0
252 | 1.007487 | 0 | 0 | 0
253 | 1.009094 | 0 | 0 | 0
254 | 1.007487 | 0 | 0 | 0
255 | 1.009094 | 0 | 0 | 0