## Summary
0
Time | 2023-10-16 16:29
ID | X008_LM
Pixel | 5
Pixel Area | 0.058
Irradiance | 100
Panel Temperature | 0
Voc | 0.3133333
Isc | 0.6695157
Vmp | 0.05623932
Imp | 0.433216
Pmp | 0.02436377
FF | 0.1161387
Eff | 0.00420065
Dir | Forward

## Data
| Voltage | Current | Current Density | Power
0 | 0.3133333 | 0 | 0 | 0
1 | 0.2892308 | 0 | 0 | 0
2 | 0.2683419 | 0 | 0 | 0
3 | 0.2490598 | 0 | 0 | 0
4 | 0.2329915 | 0 | 0 | 0
5 | 0.2201368 | 0 | 0 | 0
6 | 0.2072821 | 0 | 0 | 0
7 | 0.1960342 | 0 | 0 | 0
8 | 0.188 | 0 | 0 | 0
9 | 0.1799658 | 0 | 0 | 0
10 | 0.1719316 | 0 | 0 | 0
11 | 0.1655043 | 0 | 0 | 0
12 | 0.1606838 | 0 | 0 | 0
13 | 0.1558632 | 0 | 0 | 0
14 | 0.1526496 | 0 | 0 | 0
15 | 0.1494359 | 0 | 0 | 0
16 | 0.1462222 | 0 | 0 | 0
17 | 0.1414017 | 0 | 0 | 0
18 | 0.1397949 | 0 | 0 | 0
19 | 0.138188 | 0 | 0 | 0
20 | 0.1365812 | 0 | 0 | 0
21 | 0.1349744 | 0 | 0 | 0
22 | 0.1333675 | 0 | 0 | 0
23 | 0.1317607 | 0 | 0 | 0
24 | 0.1301538 | 0 | 0 | 0
25 | 0.1301538 | 0 | 0 | 0
26 | 0.128547 | 0 | 0 | 0
27 | 0.128547 | 0 | 0 | 0
28 | 0.1269402 | 0 | 0 | 0
29 | 0.1269402 | 0 | 0 | 0
30 | 0.1253333 | 0 | 0 | 0
31 | 0.1253333 | 0 | 0 | 0
32 | 0.1269402 | 0 | 0 | 0
33 | 0.1253333 | 0 | 0 | 0
34 | 0.1253333 | 0 | 0 | 0
35 | 0.1237265 | 0 | 0 | 0
36 | 0.1237265 | 0 | 0 | 0
37 | 0.1237265 | 0 | 0 | 0
38 | 0.1237265 | 0 | 0 | 0
39 | 0.1237265 | 0 | 0 | 0
40 | 0.1237265 | 0 | 0 | 0
41 | 0.1237265 | 0 | 0 | 0
42 | 0.1237265 | 0 | 0 | 0
43 | 0.1237265 | 0 | 0 | 0
44 | 0.1237265 | 0 | 0 | 0
45 | 0.1237265 | 0 | 0 | 0
46 | 0.1221197 | 0 | 0 | 0
47 | 0.1237265 | 0 | 0 | 0
48 | 0.1221197 | 0 | 0 | 0
49 | 0.1221197 | 0 | 0 | 0
50 | 0.1221197 | 0 | 0 | 0
51 | 0.1221197 | 0 | 0 | 0
52 | 0.1221197 | 0 | 0 | 0
53 | 0.1221197 | 0 | 0 | 0
54 | 0.1221197 | 0 | 0 | 0
55 | 0.1221197 | 0 | 0 | 0
56 | 0.1237265 | 0 | 0 | 0
57 | 0.1221197 | 0 | 0 | 0
58 | 0.1221197 | 0 | 0 | 0
59 | 0.1221197 | 0 | 0 | 0
60 | 0.1221197 | 0 | 0 | 0
61 | 0.1221197 | 0 | 0 | 0
62 | 0.1221197 | 0 | 0 | 0
63 | 0.1221197 | 0 | 0 | 0
64 | 0.1221197 | 0 | 0 | 0
65 | 0.1221197 | 0 | 0 | 0
66 | 0.1221197 | 0 | 0 | 0
67 | 0.1221197 | 0 | 0 | 0
68 | 0.1221197 | 0 | 0 | 0
69 | 0.1221197 | 0 | 0 | 0
70 | 0.1221197 | 0 | 0 | 0
71 | 0.1221197 | 0 | 0 | 0
72 | 0.1221197 | 0 | 0 | 0
73 | 0.1221197 | 0 | 0 | 0
74 | 0.1221197 | 0 | 0 | 0
75 | 0.1221197 | 0 | 0 | 0
76 | 0.1221197 | 0 | 0 | 0
77 | 0.1221197 | 0 | 0 | 0
78 | 0.1221197 | 0 | 0 | 0
79 | 0.1221197 | 0 | 0 | 0
80 | 0.1221197 | 0 | 0 | 0
81 | 0.1221197 | 0 | 0 | 0
82 | 0.1221197 | 0 | 0 | 0
83 | 0.1221197 | 0 | 0 | 0
84 | 0.1221197 | 0 | 0 | 0
85 | 0.1221197 | 0 | 0 | 0
86 | 0.1221197 | 0 | 0 | 0
87 | 0.1221197 | 0 | 0 | 0
88 | 0.1221197 | 0 | 0 | 0
89 | 0.1221197 | 0 | 0 | 0
90 | 0.1221197 | 0 | 0 | 0
91 | 0.1221197 | 0 | 0 | 0
92 | 0.1205128 | 0 | 0 | 0
93 | 0.1221197 | 0 | 0 | 0
94 | 0.1221197 | 0 | 0 | 0
95 | 0.1221197 | 0 | 0 | 0
96 | 0.1221197 | 0 | 0 | 0
97 | 0.1221197 | 0 | 0 | 0
98 | 0.1221197 | 0 | 0 | 0
99 | 0.1221197 | 0 | 0 | 0
100 | 0.1221197 | 0 | 0 | 0
101 | 0.1221197 | 0 | 0 | 0
102 | 0.1221197 | 0 | 0 | 0
103 | 0.1221197 | 0 | 0 | 0
104 | 0.1221197 | 0 | 0 | 0
105 | 0.1221197 | 0 | 0 | 0
106 | 0.1221197 | 0 | 0 | 0
107 | 0.1221197 | 0 | 0 | 0
108 | 0.1221197 | 0 | 0 | 0
109 | 0.1221197 | 0 | 0 | 0
110 | 0.1221197 | 0 | 0 | 0
111 | 0.1221197 | 0 | 0 | 0
112 | 0.1221197 | 0 | 0 | 0
113 | 0.1221197 | 0 | 0 | 0
114 | 0.1221197 | 0 | 0 | 0
115 | 0.1221197 | 0 | 0 | 0
116 | 0.1221197 | 0 | 0 | 0
117 | 0.1221197 | 0 | 0 | 0
118 | 0.1221197 | 0 | 0 | 0
119 | 0.1221197 | 0 | 0 | 0
120 | 0.1221197 | 0 | 0 | 0
121 | 0.1221197 | 0 | 0 | 0
122 | 0.1221197 | 0 | 0 | 0
123 | 0.1221197 | 0 | 0 | 0
124 | 0.1221197 | 0 | 0 | 0
125 | 0.1221197 | 0 | 0 | 0
126 | 0.1221197 | 0 | 0 | 0
127 | 0.1221197 | 0 | 0 | 0
128 | 0.118906 | 0.01575331 | 0.2716088 | 0.001873163
129 | 0.1172991 | 0.03150662 | 0.5432176 | 0.0036957
130 | 0.1156923 | 0.04725993 | 0.8148264 | 0.00546761
131 | 0.1140855 | 0.05513658 | 0.9506308 | 0.006290283
132 | 0.1124786 | 0.06301324 | 1.086435 | 0.007087643
133 | 0.1108718 | 0.07088989 | 1.22224 | 0.00785969
134 | 0.109265 | 0.07876655 | 1.358044 | 0.008606424
135 | 0.109265 | 0.07876655 | 1.358044 | 0.008606424
136 | 0.109265 | 0.0866432 | 1.493848 | 0.009467066
137 | 0.1076581 | 0.09451986 | 1.629653 | 0.01017583
138 | 0.1076581 | 0.09451986 | 1.629653 | 0.01017583
139 | 0.1076581 | 0.09451986 | 1.629653 | 0.01017583
140 | 0.1060513 | 0.1023965 | 1.765457 | 0.01085928
141 | 0.1076581 | 0.1023965 | 1.765457 | 0.01102382
142 | 0.1060513 | 0.1023965 | 1.765457 | 0.01085928
143 | 0.1060513 | 0.1023965 | 1.765457 | 0.01085928
144 | 0.1060513 | 0.1023965 | 1.765457 | 0.01085928
145 | 0.1060513 | 0.1102732 | 1.901262 | 0.01169461
146 | 0.1044444 | 0.1102732 | 1.901262 | 0.01151742
147 | 0.1044444 | 0.1102732 | 1.901262 | 0.01151742
148 | 0.1044444 | 0.1102732 | 1.901262 | 0.01151742
149 | 0.1044444 | 0.1102732 | 1.901262 | 0.01151742
150 | 0.1044444 | 0.1181498 | 2.037066 | 0.01234009
151 | 0.1044444 | 0.1181498 | 2.037066 | 0.01234009
152 | 0.1028376 | 0.1181498 | 2.037066 | 0.01215025
153 | 0.1028376 | 0.1181498 | 2.037066 | 0.01215025
154 | 0.1028376 | 0.1181498 | 2.037066 | 0.01215025
155 | 0.1028376 | 0.1260265 | 2.17287 | 0.01296026
156 | 0.1028376 | 0.1181498 | 2.037066 | 0.01215025
157 | 0.1028376 | 0.1260265 | 2.17287 | 0.01296026
158 | 0.1028376 | 0.1260265 | 2.17287 | 0.01296026
159 | 0.1028376 | 0.1260265 | 2.17287 | 0.01296026
160 | 0.1028376 | 0.1260265 | 2.17287 | 0.01296026
161 | 0.1012308 | 0.1339031 | 2.308675 | 0.01355512
162 | 0.1012308 | 0.1260265 | 2.17287 | 0.01275776
163 | 0.1012308 | 0.1339031 | 2.308675 | 0.01355512
164 | 0.1012308 | 0.1339031 | 2.308675 | 0.01355512
165 | 0.1012308 | 0.1339031 | 2.308675 | 0.01355512
166 | 0.1012308 | 0.1339031 | 2.308675 | 0.01355512
167 | 0.1012308 | 0.1417798 | 2.444479 | 0.01435248
168 | 0.09962393 | 0.1339031 | 2.308675 | 0.01333996
169 | 0.09962393 | 0.1417798 | 2.444479 | 0.01412466
170 | 0.09962393 | 0.1417798 | 2.444479 | 0.01412466
171 | 0.09962393 | 0.1417798 | 2.444479 | 0.01412466
172 | 0.1012308 | 0.1417798 | 2.444479 | 0.01435248
173 | 0.09962393 | 0.1417798 | 2.444479 | 0.01412466
174 | 0.09962393 | 0.1496564 | 2.580284 | 0.01490936
175 | 0.09801709 | 0.1496564 | 2.580284 | 0.01466889
176 | 0.09801709 | 0.1496564 | 2.580284 | 0.01466889
177 | 0.09801709 | 0.1575331 | 2.716088 | 0.01544094
178 | 0.09801709 | 0.1496564 | 2.580284 | 0.01466889
179 | 0.09801709 | 0.1575331 | 2.716088 | 0.01544094
180 | 0.09641026 | 0.1575331 | 2.716088 | 0.01518781
181 | 0.09801709 | 0.1575331 | 2.716088 | 0.01544094
182 | 0.09641026 | 0.1575331 | 2.716088 | 0.01518781
183 | 0.09641026 | 0.1654098 | 2.851892 | 0.0159472
184 | 0.09641026 | 0.1654098 | 2.851892 | 0.0159472
185 | 0.09641026 | 0.1654098 | 2.851892 | 0.0159472
186 | 0.09480342 | 0.1654098 | 2.851892 | 0.01568141
187 | 0.09641026 | 0.1732864 | 2.987697 | 0.01670659
188 | 0.09480342 | 0.1654098 | 2.851892 | 0.01568141
189 | 0.09480342 | 0.1732864 | 2.987697 | 0.01642814
190 | 0.09480342 | 0.1654098 | 2.851892 | 0.01568141
191 | 0.09480342 | 0.1732864 | 2.987697 | 0.01642814
192 | 0.09480342 | 0.1732864 | 2.987697 | 0.01642814
193 | 0.09319658 | 0.1732864 | 2.987697 | 0.0161497
194 | 0.09319658 | 0.1811631 | 3.123501 | 0.01688378
195 | 0.09319658 | 0.1890397 | 3.259305 | 0.01761786
196 | 0.09158974 | 0.1890397 | 3.259305 | 0.0173141
197 | 0.09158974 | 0.1890397 | 3.259305 | 0.0173141
198 | 0.09158974 | 0.1890397 | 3.259305 | 0.0173141
199 | 0.09158974 | 0.1969164 | 3.39511 | 0.01803552
200 | 0.09158974 | 0.1969164 | 3.39511 | 0.01803552
201 | 0.09158974 | 0.1969164 | 3.39511 | 0.01803552
202 | 0.09158974 | 0.204793 | 3.530914 | 0.01875694
203 | 0.08998291 | 0.204793 | 3.530914 | 0.01842787
204 | 0.08998291 | 0.204793 | 3.530914 | 0.01842787
205 | 0.08998291 | 0.204793 | 3.530914 | 0.01842787
206 | 0.08837607 | 0.204793 | 3.530914 | 0.0180988
207 | 0.08837607 | 0.2126697 | 3.666719 | 0.01879491
208 | 0.08837607 | 0.2205463 | 3.802523 | 0.01949102
209 | 0.08676923 | 0.2205463 | 3.802523 | 0.01913664
210 | 0.08676923 | 0.2205463 | 3.802523 | 0.01913664
211 | 0.08676923 | 0.228423 | 3.938327 | 0.01982009
212 | 0.08516239 | 0.228423 | 3.938327 | 0.01945305
213 | 0.08516239 | 0.2362996 | 4.074132 | 0.02012384
214 | 0.08516239 | 0.2362996 | 4.074132 | 0.02012384
215 | 0.08516239 | 0.2441763 | 4.209936 | 0.02079464
216 | 0.08355556 | 0.2441763 | 4.209936 | 0.02040229
217 | 0.08355556 | 0.252053 | 4.345741 | 0.02106042
218 | 0.08194872 | 0.252053 | 4.345741 | 0.02065542
219 | 0.08194872 | 0.252053 | 4.345741 | 0.02065542
220 | 0.08194872 | 0.2599296 | 4.481545 | 0.0213009
221 | 0.08194872 | 0.2599296 | 4.481545 | 0.0213009
222 | 0.08034188 | 0.2678063 | 4.617349 | 0.02151606
223 | 0.08034188 | 0.2678063 | 4.617349 | 0.02151606
224 | 0.07873504 | 0.2756829 | 4.753154 | 0.02170591
225 | 0.07712821 | 0.2914362 | 5.024763 | 0.02247795
226 | 0.07552137 | 0.2993129 | 5.160567 | 0.02260452
227 | 0.07391453 | 0.3071895 | 5.296371 | 0.02270577
228 | 0.07391453 | 0.3150662 | 5.432176 | 0.02328797
229 | 0.07230769 | 0.3229429 | 5.56798 | 0.02335125
230 | 0.07070085 | 0.3308195 | 5.703785 | 0.02338922
231 | 0.07070085 | 0.3386962 | 5.839589 | 0.02394611
232 | 0.06909402 | 0.3465728 | 5.975393 | 0.02394611
233 | 0.06748718 | 0.3544495 | 6.111198 | 0.0239208
234 | 0.06588034 | 0.3623261 | 6.247002 | 0.02387017
235 | 0.0642735 | 0.3702028 | 6.382807 | 0.02379423
236 | 0.0642735 | 0.3780794 | 6.518611 | 0.02430049
237 | 0.06266667 | 0.3859561 | 6.654415 | 0.02418658
238 | 0.06105983 | 0.3938327 | 6.79022 | 0.02404736
239 | 0.05945299 | 0.4017094 | 6.926024 | 0.02388283
240 | 0.05784615 | 0.4174627 | 7.197633 | 0.02414861
241 | 0.05623932 | 0.433216 | 7.469242 | 0.02436377
242 | 0.05302564 | 0.4489693 | 7.740851 | 0.02380689
243 | 0.0514188 | 0.4647226 | 8.012459 | 0.02389548
244 | 0.04820513 | 0.480476 | 8.284068 | 0.0231614
245 | 0.04659829 | 0.4883526 | 8.419873 | 0.0227564
246 | 0.04499145 | 0.5041059 | 8.691481 | 0.02268046
247 | 0.04177778 | 0.5198592 | 8.96309 | 0.02171856
248 | 0.0385641 | 0.5356125 | 9.234699 | 0.02065542
249 | 0.03695726 | 0.5592425 | 9.642112 | 0.02066807
250 | 0.03374359 | 0.5749958 | 9.913721 | 0.01940242
251 | 0.03052991 | 0.5986258 | 10.32113 | 0.01827599
252 | 0.02892308 | 0.6143791 | 10.59274 | 0.01776973
253 | 0.0257094 | 0.6301324 | 10.86435 | 0.01620033
254 | 0.02249573 | 0.6537624 | 11.27176 | 0.01470686
255 | 0.01928205 | 0.6695157 | 11.54337 | 0.01290964