## Summary
| 0 | 0 | 0 | 0 | 0 | 0 | 0 | 0 | 0 | 0 | 0 | 0
Time | 2023-10-16 15:49 | 2023-10-16 15:49 | 2023-10-16 15:49 | 2023-10-16 15:49 | 2023-10-16 15:49 | 2023-10-16 15:49 | 2023-10-16 15:49 | 2023-10-16 15:49 | 2023-10-16 15:49 | 2023-10-16 15:49 | 2023-10-16 15:49 | 2023-10-16 15:49
ID | X009_LM | X009_LM | X009_LM | X009_LM | X009_LM | X009_LM | X009_LM | X009_LM | X009_LM | X009_LM | X009_LM | X009_LM
Pixel | 0 | 1 | 2 | 3 | 4 | 5 | 0 | 1 | 2 | 3 | 4 | 5
Pixel Area | 0.058 | 0.058 | 0.058 | 0.058 | 0.058 | 0.058 | 0.058 | 0.058 | 0.058 | 0.058 | 0.058 | 0.058
Irradiance | 100 | 100 | 100 | 100 | 100 | 100 | 100 | 100 | 100 | 100 | 100 | 100
Panel Temperature | 0 | 0 | 0 | 0 | 0 | 0 | 0 | 0 | 0 | 0 | 0 | 0
Voc | 0.003213675 | 0.003213675 | 0.003213675 | 0.003213675 | 0.004820513 | 0.004820513 | 0.003213675 | 0.682906 | 0.1767521 | 0.5174017 | 0.7391453 | 0.178359
Isc | 0 | 0 | 0 | 0 | 0 | 0 | 1.417798 | 1.433551 | 0 | 1.409921 | 1.433551 | 0
Vmp | 0.5302564 | 0.5222222 | 0.004820513 | 0.5157949 | 0.5961368 | 0.004820513 | 0.5864957 | 0.6025641 | 0.1767521 | 0.5752479 | 0.6796923 | 0.178359
Imp | 1.236635 | 1.260265 | 0.1496564 | 1.189375 | 1.205128 | 0.2126697 | 1.291771 | 1.307525 | 0 | 1.283895 | 1.276018 | 0
Pmp | 0.6557335 | 0.6581383 | 0.0007214208 | 0.6134735 | 0.7184212 | 0.001025177 | 0.7576184 | 0.7878675 | 0 | 0.7385577 | 0.8672997 | 0
FF | 6557335.4 | 6581382.8 | 7214.208 | 6134734.7 | 7184212.1 | 10251.77 | 166.2741 | 0.8047834 | 0 | 1.012422 | 0.818514 | 0
Eff | 0.1130575 | 0.1134721 | 0.0001243829 | 0.1057713 | 0.1238657 | 0.0001767546 | 0.1306239 | 0.1358392 | 0 | 0.1273375 | 0.1495344 | 0
Dir | Reverse | Reverse | Reverse | Reverse | Reverse | Reverse | Forward | Forward | Forward | Forward | Forward | Forward