## Summary
0
Time | 2023-10-16 15:49
ID | X009_LM
Pixel | 0
Pixel Area | 0.058
Irradiance | 100
Panel Temperature | 0
Voc | 0.003213675
Isc | 1.417798
Vmp | 0.5864957
Imp | 1.291771
Pmp | 0.7576184
FF | 166.2741
Eff | 0.1306239
Dir | Forward

## Data
| Voltage | Current | Current Density | Power
0 | 0.003213675 | 1.409921 | 24.30899 | 0.004531029
1 | 0.09962393 | 1.189375 | 20.50646 | 0.1184902
2 | 0.1863932 | 1.000335 | 17.24716 | 0.1864556
3 | 0.257094 | 0.8428021 | 14.53107 | 0.2166794
4 | 0.316547 | 0.7167756 | 12.3582 | 0.2268932
5 | 0.3679658 | 0.6065024 | 10.45694 | 0.2231722
6 | 0.4113504 | 0.5119826 | 8.827286 | 0.2106042
7 | 0.4499145 | 0.433216 | 7.469242 | 0.1949102
8 | 0.4820513 | 0.3702028 | 6.382807 | 0.1784567
9 | 0.5109744 | 0.3071895 | 5.296371 | 0.156966
10 | 0.5350769 | 0.2599296 | 4.481545 | 0.1390823
11 | 0.5575726 | 0.2205463 | 3.802523 | 0.1229706
12 | 0.5768547 | 0.1890397 | 3.259305 | 0.1090485
13 | 0.5945299 | 0.1575331 | 2.716088 | 0.09365814
14 | 0.6089915 | 0.1339031 | 2.308675 | 0.08154586
15 | 0.6218462 | 0.1102732 | 1.901262 | 0.06857295
16 | 0.633094 | 0.09451986 | 1.629653 | 0.05983996
17 | 0.642735 | 0.0866432 | 1.493848 | 0.05568862
18 | 0.6523761 | 0.07088989 | 1.22224 | 0.04624687
19 | 0.6604103 | 0.06301324 | 1.086435 | 0.04161459
20 | 0.6684444 | 0.04725993 | 0.8148264 | 0.03159064
21 | 0.673265 | 0.03938327 | 0.679022 | 0.02651538
22 | 0.6796923 | 0.03150662 | 0.5432176 | 0.02141481
23 | 0.6845128 | 0.03150662 | 0.5432176 | 0.02156669
24 | 0.6893333 | 0.03150662 | 0.5432176 | 0.02171856
25 | 0.692547 | 0.02362996 | 0.4074132 | 0.01636486
26 | 0.6957607 | 0.02362996 | 0.4074132 | 0.0164408
27 | 0.7005812 | 0.01575331 | 0.2716088 | 0.01103647
28 | 0.7037949 | 0.01575331 | 0.2716088 | 0.0110871
29 | 0.7054017 | 0.01575331 | 0.2716088 | 0.01111241
30 | 0.7086154 | 0.01575331 | 0.2716088 | 0.01116304
31 | 0.7102222 | 0.007876655 | 0.1358044 | 0.005594175
32 | 0.7118291 | 0.007876655 | 0.1358044 | 0.005606832
33 | 0.7150427 | 0 | 0 | 0
34 | 0.7150427 | 0.007876655 | 0.1358044 | 0.005632145
35 | 0.7182564 | 0 | 0 | 0
36 | 0.7182564 | 0.007876655 | 0.1358044 | 0.005657458
37 | 0.7198632 | 0.007876655 | 0.1358044 | 0.005670114
38 | 0.7214701 | 0.007876655 | 0.1358044 | 0.005682771
39 | 0.7230769 | 0.007876655 | 0.1358044 | 0.005695427
40 | 0.7246838 | 0 | 0 | 0
41 | 0.7246838 | 0 | 0 | 0
42 | 0.7262906 | 0 | 0 | 0
43 | 0.7262906 | 0 | 0 | 0
44 | 0.7262906 | 0 | 0 | 0
45 | 0.7278974 | 0 | 0 | 0
46 | 0.7278974 | 0 | 0 | 0
47 | 0.7295043 | 0 | 0 | 0
48 | 0.7295043 | 0 | 0 | 0
49 | 0.7311111 | 0 | 0 | 0
50 | 0.7311111 | 0 | 0 | 0
51 | 0.7311111 | 0 | 0 | 0
52 | 0.7311111 | 0 | 0 | 0
53 | 0.7327179 | 0 | 0 | 0
54 | 0.7327179 | 0 | 0 | 0
55 | 0.7327179 | 0 | 0 | 0
56 | 0.7343248 | 0 | 0 | 0
57 | 0.7343248 | 0 | 0 | 0
58 | 0.7343248 | 0 | 0 | 0
59 | 0.7343248 | 0 | 0 | 0
60 | 0.7343248 | 0 | 0 | 0
61 | 0.7359316 | 0 | 0 | 0
62 | 0.7359316 | 0 | 0 | 0
63 | 0.7359316 | 0 | 0 | 0
64 | 0.7359316 | 0 | 0 | 0
65 | 0.7359316 | 0 | 0 | 0
66 | 0.7375385 | 0 | 0 | 0
67 | 0.7375385 | 0 | 0 | 0
68 | 0.7375385 | 0 | 0 | 0
69 | 0.7375385 | 0 | 0 | 0
70 | 0.7391453 | 0 | 0 | 0
71 | 0.7391453 | 0 | 0 | 0
72 | 0.7391453 | 0 | 0 | 0
73 | 0.7391453 | 0 | 0 | 0
74 | 0.7391453 | 0 | 0 | 0
75 | 0.7391453 | 0 | 0 | 0
76 | 0.7391453 | 0 | 0 | 0
77 | 0.7391453 | 0 | 0 | 0
78 | 0.7407521 | 0 | 0 | 0
79 | 0.7407521 | 0 | 0 | 0
80 | 0.7407521 | 0 | 0 | 0
81 | 0.7407521 | 0 | 0 | 0
82 | 0.7407521 | 0 | 0 | 0
83 | 0.7407521 | 0 | 0 | 0
84 | 0.7407521 | 0 | 0 | 0
85 | 0.7407521 | 0 | 0 | 0
86 | 0.742359 | 0 | 0 | 0
87 | 0.742359 | 0 | 0 | 0
88 | 0.742359 | 0 | 0 | 0
89 | 0.742359 | 0 | 0 | 0
90 | 0.742359 | 0 | 0 | 0
91 | 0.742359 | 0 | 0 | 0
92 | 0.7439658 | 0 | 0 | 0
93 | 0.7439658 | 0 | 0 | 0
94 | 0.7439658 | 0 | 0 | 0
95 | 0.7439658 | 0 | 0 | 0
96 | 0.7439658 | 0 | 0 | 0
97 | 0.7439658 | 0 | 0 | 0
98 | 0.7439658 | 0 | 0 | 0
99 | 0.7439658 | 0 | 0 | 0
100 | 0.7439658 | 0 | 0 | 0
101 | 0.7455726 | 0 | 0 | 0
102 | 0.7455726 | 0 | 0 | 0
103 | 0.7455726 | 0 | 0 | 0
104 | 0.7455726 | 0 | 0 | 0
105 | 0.7455726 | 0 | 0 | 0
106 | 0.7455726 | 0 | 0 | 0
107 | 0.7455726 | 0 | 0 | 0
108 | 0.7455726 | 0 | 0 | 0
109 | 0.7455726 | 0 | 0 | 0
110 | 0.7455726 | 0 | 0 | 0
111 | 0.7471795 | 0 | 0 | 0
112 | 0.7471795 | 0 | 0 | 0
113 | 0.7471795 | 0 | 0 | 0
114 | 0.7471795 | 0 | 0 | 0
115 | 0.7471795 | 0 | 0 | 0
116 | 0.7471795 | 0 | 0 | 0
117 | 0.7487863 | 0 | 0 | 0
118 | 0.7471795 | 0 | 0 | 0
119 | 0.7487863 | 0 | 0 | 0
120 | 0.7471795 | 0 | 0 | 0
121 | 0.7487863 | 0 | 0 | 0
122 | 0.7487863 | 0 | 0 | 0
123 | 0.7487863 | 0 | 0 | 0
124 | 0.7487863 | 0 | 0 | 0
125 | 0.7487863 | 0 | 0 | 0
126 | 0.7487863 | 0 | 0 | 0
127 | 0.7503932 | 0 | 0 | 0
128 | 0.7487863 | 0 | 0 | 0
129 | 0.7439658 | 0.1181498 | 2.037066 | 0.08789943
130 | 0.7375385 | 0.2205463 | 3.802523 | 0.1626614
131 | 0.7327179 | 0.3071895 | 5.296371 | 0.2250833
132 | 0.7278974 | 0.3780794 | 6.518611 | 0.2752031
133 | 0.7246838 | 0.433216 | 7.469242 | 0.3139446
134 | 0.7214701 | 0.480476 | 8.284068 | 0.346649
135 | 0.7182564 | 0.5198592 | 8.96309 | 0.3733922
136 | 0.7150427 | 0.5592425 | 9.642112 | 0.3998823
137 | 0.7118291 | 0.5828725 | 10.04953 | 0.4149056
138 | 0.7102222 | 0.6065024 | 10.45694 | 0.4307515
139 | 0.7086154 | 0.6301324 | 10.86435 | 0.4465215
140 | 0.7070085 | 0.6537624 | 11.27176 | 0.4622156
141 | 0.7054017 | 0.6695157 | 11.54337 | 0.4722775
142 | 0.7037949 | 0.6773923 | 11.67918 | 0.4767452
143 | 0.702188 | 0.6931456 | 11.95079 | 0.4867186
144 | 0.7005812 | 0.7088989 | 12.2224 | 0.4966413
145 | 0.6989744 | 0.7167756 | 12.3582 | 0.5010078
146 | 0.6973675 | 0.7325289 | 12.62981 | 0.5108419
147 | 0.6973675 | 0.7404056 | 12.76561 | 0.5163348
148 | 0.6957607 | 0.7561589 | 13.03722 | 0.5261056
149 | 0.6941538 | 0.7640355 | 13.17303 | 0.5303582
150 | 0.6941538 | 0.7719122 | 13.30883 | 0.5358258
151 | 0.692547 | 0.7797888 | 13.44464 | 0.5400404
152 | 0.6909402 | 0.7797888 | 13.44464 | 0.5387874
153 | 0.6909402 | 0.7955421 | 13.71624 | 0.549672
154 | 0.6893333 | 0.8034188 | 13.85205 | 0.5538234
155 | 0.6893333 | 0.8034188 | 13.85205 | 0.5538234
156 | 0.6893333 | 0.8112955 | 13.98785 | 0.559253
157 | 0.6877265 | 0.8191721 | 14.12366 | 0.5633664
158 | 0.6861197 | 0.8270488 | 14.25946 | 0.5674544
159 | 0.6861197 | 0.8349254 | 14.39527 | 0.5728587
160 | 0.6861197 | 0.8349254 | 14.39527 | 0.5728587
161 | 0.682906 | 0.8585554 | 14.80268 | 0.5863126
162 | 0.6812991 | 0.866432 | 14.93848 | 0.5902994
163 | 0.6796923 | 0.8821854 | 15.21009 | 0.5996146
164 | 0.6796923 | 0.890062 | 15.3459 | 0.6049683
165 | 0.6780855 | 0.9058153 | 15.61751 | 0.6142202
166 | 0.6764786 | 0.913692 | 15.75331 | 0.6180931
167 | 0.6748718 | 0.9215686 | 15.88911 | 0.6219407
168 | 0.673265 | 0.9294453 | 16.02492 | 0.6257629
169 | 0.6716581 | 0.9373219 | 16.16072 | 0.6295599
170 | 0.6700513 | 0.9451986 | 16.29653 | 0.6333315
171 | 0.6700513 | 0.9530752 | 16.43233 | 0.6386093
172 | 0.6684444 | 0.9688286 | 16.70394 | 0.6476081
173 | 0.6668376 | 0.9767052 | 16.83975 | 0.6513038
174 | 0.6652308 | 0.9845819 | 16.97555 | 0.6549742
175 | 0.6652308 | 0.9924585 | 17.11135 | 0.6602139
176 | 0.6636239 | 1.000335 | 17.24716 | 0.6638464
177 | 0.6604103 | 1.008212 | 17.38296 | 0.6658334
178 | 0.6588034 | 1.023965 | 17.65457 | 0.6745917
179 | 0.6571966 | 1.039718 | 17.92618 | 0.6832994
180 | 0.6555897 | 1.047595 | 18.06198 | 0.6867926
181 | 0.6539829 | 1.055472 | 18.19779 | 0.6902605
182 | 0.6523761 | 1.071225 | 18.4694 | 0.6988416
183 | 0.6491624 | 1.071225 | 18.4694 | 0.695399
184 | 0.6491624 | 1.086978 | 18.74101 | 0.7056255
185 | 0.6459487 | 1.094855 | 18.87681 | 0.7072202
186 | 0.6443419 | 1.110608 | 19.14842 | 0.7156115
187 | 0.642735 | 1.118485 | 19.28422 | 0.7188895
188 | 0.6395214 | 1.126362 | 19.42003 | 0.7203323
189 | 0.6363077 | 1.134238 | 19.55583 | 0.7217246
190 | 0.6347009 | 1.142115 | 19.69164 | 0.7249013
191 | 0.633094 | 1.149992 | 19.82744 | 0.7280528
192 | 0.6314872 | 1.165745 | 20.09905 | 0.736153
193 | 0.6282735 | 1.173622 | 20.23485 | 0.7373553
194 | 0.623453 | 1.189375 | 20.50646 | 0.7415193
195 | 0.6186325 | 1.205128 | 20.77807 | 0.7455314
196 | 0.613812 | 1.220882 | 21.04968 | 0.7493917
197 | 0.6122051 | 1.228758 | 21.18549 | 0.7522521
198 | 0.6089915 | 1.236635 | 21.32129 | 0.7531
199 | 0.6041709 | 1.252388 | 21.5929 | 0.7566565
200 | 0.6009573 | 1.260265 | 21.7287 | 0.7573653
201 | 0.5961368 | 1.268141 | 21.86451 | 0.7559857
202 | 0.5913162 | 1.276018 | 22.00031 | 0.7545302
203 | 0.5864957 | 1.291771 | 22.27192 | 0.7576184
204 | 0.5816752 | 1.299648 | 22.40773 | 0.7559731
205 | 0.5768547 | 1.307525 | 22.54353 | 0.7542518
206 | 0.5720342 | 1.315401 | 22.67933 | 0.7524546
207 | 0.5672137 | 1.323278 | 22.81514 | 0.7505814
208 | 0.5623932 | 1.323278 | 22.81514 | 0.7442025
209 | 0.554359 | 1.339031 | 23.08675 | 0.742304
210 | 0.5447179 | 1.339031 | 23.08675 | 0.7293944
211 | 0.5366838 | 1.354785 | 23.35836 | 0.7270909
212 | 0.5286496 | 1.354785 | 23.35836 | 0.7162063
213 | 0.5190085 | 1.362661 | 23.49416 | 0.7072329
214 | 0.5109744 | 1.362661 | 23.49416 | 0.696285
215 | 0.504547 | 1.370538 | 23.62996 | 0.6915008
216 | 0.4965128 | 1.378415 | 23.76577 | 0.6844005
217 | 0.4884786 | 1.386291 | 23.90157 | 0.6771737
218 | 0.4788376 | 1.386291 | 23.90157 | 0.6638084
219 | 0.4708034 | 1.386291 | 23.90157 | 0.6526707
220 | 0.4627692 | 1.386291 | 23.90157 | 0.6415329
221 | 0.4531282 | 1.394168 | 24.03738 | 0.6317368
222 | 0.4467009 | 1.394168 | 24.03738 | 0.622776
223 | 0.4386667 | 1.394168 | 24.03738 | 0.611575
224 | 0.4306325 | 1.394168 | 24.03738 | 0.600374
225 | 0.4129573 | 1.402045 | 24.17318 | 0.5789845
226 | 0.3952821 | 1.402045 | 24.17318 | 0.5542031
227 | 0.3792137 | 1.402045 | 24.17318 | 0.5316745
228 | 0.3647521 | 1.402045 | 24.17318 | 0.5113988
229 | 0.3518974 | 1.409921 | 24.30899 | 0.4961477
230 | 0.3390427 | 1.409921 | 24.30899 | 0.4780236
231 | 0.3277949 | 1.409921 | 24.30899 | 0.4621649
232 | 0.316547 | 1.409921 | 24.30899 | 0.4463063
233 | 0.3036923 | 1.409921 | 24.30899 | 0.4281822
234 | 0.2924444 | 1.409921 | 24.30899 | 0.4123236
235 | 0.2811966 | 1.409921 | 24.30899 | 0.396465
236 | 0.2699487 | 1.409921 | 24.30899 | 0.3806064
237 | 0.2603077 | 1.409921 | 24.30899 | 0.3670133
238 | 0.2506667 | 1.409921 | 24.30899 | 0.3534203
239 | 0.2410256 | 1.409921 | 24.30899 | 0.3398272
240 | 0.2329915 | 1.409921 | 24.30899 | 0.3284996
241 | 0.2185299 | 1.409921 | 24.30899 | 0.30811
242 | 0.2040684 | 1.417798 | 24.44479 | 0.2893277
243 | 0.1912137 | 1.409921 | 24.30899 | 0.2695962
244 | 0.178359 | 1.409921 | 24.30899 | 0.2514721
245 | 0.1687179 | 1.417798 | 24.44479 | 0.239208
246 | 0.1574701 | 1.417798 | 24.44479 | 0.2232608
247 | 0.1478291 | 1.417798 | 24.44479 | 0.2095917
248 | 0.138188 | 1.409921 | 24.30899 | 0.1948342
249 | 0.1253333 | 1.417798 | 24.44479 | 0.1776973
250 | 0.1156923 | 1.417798 | 24.44479 | 0.1640283
251 | 0.1044444 | 1.417798 | 24.44479 | 0.1480811
252 | 0.09480342 | 1.417798 | 24.44479 | 0.1344121
253 | 0.08516239 | 1.417798 | 24.44479 | 0.1207431
254 | 0.07712821 | 1.417798 | 24.44479 | 0.1093522
255 | 0.06748718 | 1.417798 | 24.44479 | 0.09568318