## Summary
0
Time | 2023-10-16 15:49
ID | X009_LM
Pixel | 0
Pixel Area | 0.058
Irradiance | 100
Panel Temperature | 0
Voc | 0.003213675
Isc | 0
Vmp | 0.5302564
Imp | 1.236635
Pmp | 0.6557335
FF | 6557335.4
Eff | 0.1130575
Dir | Reverse

## Data
| Voltage | Current | Current Density | Power
0 | 0.003213675 | 1.417798 | 24.44479 | 0.004556342
1 | 0.003213675 | 1.417798 | 24.44479 | 0.004556342
2 | 0.00642735 | 1.417798 | 24.44479 | 0.009112684
3 | 0.008034188 | 1.417798 | 24.44479 | 0.01139085
4 | 0.01124786 | 1.417798 | 24.44479 | 0.0159472
5 | 0.01446154 | 1.417798 | 24.44479 | 0.02050354
6 | 0.01928205 | 1.409921 | 24.30899 | 0.02718617
7 | 0.02410256 | 1.409921 | 24.30899 | 0.03398272
8 | 0.03213675 | 1.409921 | 24.30899 | 0.04531029
9 | 0.04017094 | 1.409921 | 24.30899 | 0.05663786
10 | 0.04659829 | 1.417798 | 24.44479 | 0.06606696
11 | 0.05463248 | 1.409921 | 24.30899 | 0.07702749
12 | 0.06266667 | 1.409921 | 24.30899 | 0.08835506
13 | 0.06909402 | 1.409921 | 24.30899 | 0.09741712
14 | 0.07552137 | 1.409921 | 24.30899 | 0.1064792
15 | 0.08355556 | 1.409921 | 24.30899 | 0.1178068
16 | 0.09480342 | 1.409921 | 24.30899 | 0.1336654
17 | 0.109265 | 1.409921 | 24.30899 | 0.154055
18 | 0.1205128 | 1.409921 | 24.30899 | 0.1699136
19 | 0.1301538 | 1.409921 | 24.30899 | 0.1835067
20 | 0.1397949 | 1.409921 | 24.30899 | 0.1970998
21 | 0.1494359 | 1.417798 | 24.44479 | 0.2118699
22 | 0.1590769 | 1.409921 | 24.30899 | 0.2242859
23 | 0.1687179 | 1.409921 | 24.30899 | 0.237879
24 | 0.178359 | 1.409921 | 24.30899 | 0.2514721
25 | 0.188 | 1.409921 | 24.30899 | 0.2650652
26 | 0.197641 | 1.409921 | 24.30899 | 0.2786583
27 | 0.2072821 | 1.409921 | 24.30899 | 0.2922514
28 | 0.2153162 | 1.409921 | 24.30899 | 0.3035789
29 | 0.2233504 | 1.409921 | 24.30899 | 0.3149065
30 | 0.2313846 | 1.409921 | 24.30899 | 0.3262341
31 | 0.2410256 | 1.409921 | 24.30899 | 0.3398272
32 | 0.2587009 | 1.402045 | 24.17318 | 0.3627101
33 | 0.2763761 | 1.402045 | 24.17318 | 0.3874916
34 | 0.2908376 | 1.402045 | 24.17318 | 0.4077673
35 | 0.306906 | 1.402045 | 24.17318 | 0.4302959
36 | 0.3181538 | 1.394168 | 24.03738 | 0.4435599
37 | 0.3310085 | 1.394168 | 24.03738 | 0.4614815
38 | 0.3422564 | 1.394168 | 24.03738 | 0.4771629
39 | 0.3535043 | 1.394168 | 24.03738 | 0.4928443
40 | 0.3647521 | 1.386291 | 23.90157 | 0.5056527
41 | 0.3743932 | 1.386291 | 23.90157 | 0.519018
42 | 0.385641 | 1.386291 | 23.90157 | 0.5346108
43 | 0.3952821 | 1.378415 | 23.76577 | 0.5448626
44 | 0.4033162 | 1.378415 | 23.76577 | 0.555937
45 | 0.4113504 | 1.370538 | 23.62996 | 0.5637714
46 | 0.4193846 | 1.370538 | 23.62996 | 0.5747825
47 | 0.4274188 | 1.362661 | 23.49416 | 0.5824271
48 | 0.4370598 | 1.354785 | 23.35836 | 0.5921219
49 | 0.4467009 | 1.346908 | 23.22255 | 0.601665
50 | 0.4563419 | 1.339031 | 23.08675 | 0.6110561
51 | 0.4643761 | 1.331155 | 22.95094 | 0.6181564
52 | 0.4724103 | 1.315401 | 22.67933 | 0.6214091
53 | 0.4788376 | 1.307525 | 22.54353 | 0.626092
54 | 0.485265 | 1.307525 | 22.54353 | 0.6344959
55 | 0.4916923 | 1.299648 | 22.40773 | 0.639027
56 | 0.4981197 | 1.283895 | 22.13612 | 0.6395332
57 | 0.504547 | 1.283895 | 22.13612 | 0.6477853
58 | 0.5093675 | 1.268141 | 21.86451 | 0.6459501
59 | 0.5157949 | 1.260265 | 21.7287 | 0.6500381
60 | 0.5206154 | 1.252388 | 21.5929 | 0.6520125
61 | 0.5238291 | 1.244511 | 21.45709 | 0.6519113
62 | 0.5302564 | 1.236635 | 21.32129 | 0.6557335
63 | 0.5334701 | 1.228758 | 21.18549 | 0.6555057
64 | 0.5382906 | 1.213005 | 20.91388 | 0.6529491
65 | 0.5431111 | 1.197252 | 20.64227 | 0.6502406
66 | 0.5479316 | 1.181498 | 20.37066 | 0.6473802
67 | 0.5527521 | 1.173622 | 20.23485 | 0.6487218
68 | 0.5559658 | 1.157868 | 19.96325 | 0.6437352
69 | 0.5607863 | 1.149992 | 19.82744 | 0.6448996
70 | 0.564 | 1.142115 | 19.69164 | 0.6441528
71 | 0.5672137 | 1.134238 | 19.55583 | 0.6433555
72 | 0.5704274 | 1.118485 | 19.28422 | 0.6380144
73 | 0.573641 | 1.110608 | 19.14842 | 0.6370905
74 | 0.5768547 | 1.102732 | 19.01262 | 0.636116
75 | 0.5784615 | 1.094855 | 18.87681 | 0.6333315
76 | 0.5816752 | 1.079102 | 18.6052 | 0.6276867
77 | 0.5832821 | 1.071225 | 18.4694 | 0.6248264
78 | 0.5848889 | 1.063348 | 18.33359 | 0.6219407
79 | 0.5881026 | 1.055472 | 18.19779 | 0.6207256
80 | 0.5913162 | 1.039718 | 17.92618 | 0.6148024
81 | 0.5929231 | 1.023965 | 17.65457 | 0.6071326
82 | 0.5961368 | 1.016088 | 17.51877 | 0.6057277
83 | 0.5977436 | 1.008212 | 17.38296 | 0.6026522
84 | 0.6009573 | 1.000335 | 17.24716 | 0.6011587
85 | 0.6025641 | 0.9924585 | 17.11135 | 0.5980199
86 | 0.6041709 | 0.9845819 | 16.97555 | 0.5948558
87 | 0.6057778 | 0.9767052 | 16.83975 | 0.5916663
88 | 0.6089915 | 0.9688286 | 16.70394 | 0.5900083
89 | 0.6089915 | 0.9530752 | 16.43233 | 0.5804147
90 | 0.6089915 | 0.9451986 | 16.29653 | 0.5756179
91 | 0.6122051 | 0.9373219 | 16.16072 | 0.5738333
92 | 0.613812 | 0.9294453 | 16.02492 | 0.5705046
93 | 0.6154188 | 0.9294453 | 16.02492 | 0.5719981
94 | 0.6154188 | 0.9215686 | 15.88911 | 0.5671507
95 | 0.6170256 | 0.913692 | 15.75331 | 0.5637714
96 | 0.6202393 | 0.8979387 | 15.4817 | 0.5569369
97 | 0.6218462 | 0.890062 | 15.3459 | 0.5534816
98 | 0.623453 | 0.8743087 | 15.07429 | 0.5450904
99 | 0.6250598 | 0.866432 | 14.93848 | 0.5415719
100 | 0.6266667 | 0.8585554 | 14.80268 | 0.538028
101 | 0.6282735 | 0.8428021 | 14.53107 | 0.5295102
102 | 0.6298803 | 0.8349254 | 14.39527 | 0.5259031
103 | 0.6298803 | 0.8270488 | 14.25946 | 0.5209418
104 | 0.6314872 | 0.8191721 | 14.12366 | 0.5172967
105 | 0.633094 | 0.8191721 | 14.12366 | 0.518613
106 | 0.6347009 | 0.8112955 | 13.98785 | 0.5149299
107 | 0.6347009 | 0.7955421 | 13.71624 | 0.5049313
108 | 0.6363077 | 0.7876655 | 13.58044 | 0.5011976
109 | 0.6379145 | 0.7876655 | 13.58044 | 0.5024633
110 | 0.6379145 | 0.7876655 | 13.58044 | 0.5024633
111 | 0.6395214 | 0.7797888 | 13.44464 | 0.4986916
112 | 0.6411282 | 0.7719122 | 13.30883 | 0.4948947
113 | 0.642735 | 0.7640355 | 13.17303 | 0.4910724
114 | 0.642735 | 0.7561589 | 13.03722 | 0.4860098
115 | 0.642735 | 0.7482822 | 12.90142 | 0.4809472
116 | 0.6459487 | 0.7482822 | 12.90142 | 0.4833519
117 | 0.6459487 | 0.7404056 | 12.76561 | 0.478264
118 | 0.6459487 | 0.7325289 | 12.62981 | 0.4731761
119 | 0.6475556 | 0.7246523 | 12.494 | 0.4692526
120 | 0.6475556 | 0.7246523 | 12.494 | 0.4692526
121 | 0.6491624 | 0.7167756 | 12.3582 | 0.4653038
122 | 0.6491624 | 0.7167756 | 12.3582 | 0.4653038
123 | 0.6507692 | 0.7088989 | 12.2224 | 0.4613296
124 | 0.6507692 | 0.7010223 | 12.08659 | 0.4562037
125 | 0.6523761 | 0.6931456 | 11.95079 | 0.4521916
126 | 0.6523761 | 0.6931456 | 11.95079 | 0.4521916
127 | 0.6539829 | 0.6931456 | 11.95079 | 0.4533054
128 | 0.6604103 | 0.5828725 | 10.04953 | 0.384935
129 | 0.6652308 | 0.4883526 | 8.419873 | 0.3248672
130 | 0.6716581 | 0.4095861 | 7.061829 | 0.2751018
131 | 0.6764786 | 0.3465728 | 5.975393 | 0.2344491
132 | 0.6796923 | 0.2993129 | 5.160567 | 0.2034407
133 | 0.682906 | 0.252053 | 4.345741 | 0.1721285
134 | 0.6861197 | 0.2126697 | 3.666719 | 0.1459169
135 | 0.6893333 | 0.1811631 | 3.123501 | 0.1248817
136 | 0.6909402 | 0.1575331 | 2.716088 | 0.1088459
137 | 0.6941538 | 0.1339031 | 2.308675 | 0.09294938
138 | 0.6957607 | 0.1102732 | 1.901262 | 0.07672374
139 | 0.6973675 | 0.09451986 | 1.629653 | 0.06591508
140 | 0.6989744 | 0.07876655 | 1.358044 | 0.0550558
141 | 0.7005812 | 0.06301324 | 1.086435 | 0.04414589
142 | 0.702188 | 0.05513658 | 0.9506308 | 0.03871625
143 | 0.702188 | 0.04725993 | 0.8148264 | 0.03318536
144 | 0.7037949 | 0.04725993 | 0.8148264 | 0.0332613
145 | 0.7054017 | 0.03938327 | 0.679022 | 0.02778103
146 | 0.7070085 | 0.03150662 | 0.5432176 | 0.02227545
147 | 0.7086154 | 0.03150662 | 0.5432176 | 0.02232608
148 | 0.7086154 | 0.02362996 | 0.4074132 | 0.01674456
149 | 0.7086154 | 0.02362996 | 0.4074132 | 0.01674456
150 | 0.7086154 | 0.02362996 | 0.4074132 | 0.01674456
151 | 0.7102222 | 0.01575331 | 0.2716088 | 0.01118835
152 | 0.7118291 | 0.01575331 | 0.2716088 | 0.01121366
153 | 0.7118291 | 0.01575331 | 0.2716088 | 0.01121366
154 | 0.7118291 | 0.007876655 | 0.1358044 | 0.005606832
155 | 0.7134359 | 0.007876655 | 0.1358044 | 0.005619488
156 | 0.7134359 | 0.007876655 | 0.1358044 | 0.005619488
157 | 0.7134359 | 0.01575331 | 0.2716088 | 0.01123898
158 | 0.7150427 | 0.007876655 | 0.1358044 | 0.005632145
159 | 0.7150427 | 0.007876655 | 0.1358044 | 0.005632145
160 | 0.7150427 | 0 | 0 | 0
161 | 0.7150427 | 0.007876655 | 0.1358044 | 0.005632145
162 | 0.7150427 | 0.007876655 | 0.1358044 | 0.005632145
163 | 0.7166496 | 0 | 0 | 0
164 | 0.7166496 | 0.007876655 | 0.1358044 | 0.005644801
165 | 0.7166496 | 0.007876655 | 0.1358044 | 0.005644801
166 | 0.7166496 | 0.007876655 | 0.1358044 | 0.005644801
167 | 0.7166496 | 0 | 0 | 0
168 | 0.7182564 | 0 | 0 | 0
169 | 0.7182564 | 0 | 0 | 0
170 | 0.7182564 | 0 | 0 | 0
171 | 0.7198632 | 0 | 0 | 0
172 | 0.7198632 | 0 | 0 | 0
173 | 0.7198632 | 0 | 0 | 0
174 | 0.7198632 | 0 | 0 | 0
175 | 0.7198632 | 0 | 0 | 0
176 | 0.7198632 | 0 | 0 | 0
177 | 0.7198632 | 0.007876655 | 0.1358044 | 0.005670114
178 | 0.7198632 | 0 | 0 | 0
179 | 0.7214701 | 0 | 0 | 0
180 | 0.7214701 | 0 | 0 | 0
181 | 0.7214701 | 0 | 0 | 0
182 | 0.7214701 | 0 | 0 | 0
183 | 0.7230769 | 0 | 0 | 0
184 | 0.7214701 | 0 | 0 | 0
185 | 0.7230769 | 0 | 0 | 0
186 | 0.7230769 | 0 | 0 | 0
187 | 0.7230769 | 0 | 0 | 0
188 | 0.7230769 | 0 | 0 | 0
189 | 0.7230769 | 0 | 0 | 0
190 | 0.7230769 | 0 | 0 | 0
191 | 0.7246838 | 0 | 0 | 0
192 | 0.7246838 | 0 | 0 | 0
193 | 0.7246838 | 0 | 0 | 0
194 | 0.7246838 | 0 | 0 | 0
195 | 0.7246838 | 0 | 0 | 0
196 | 0.7246838 | 0 | 0 | 0
197 | 0.7246838 | 0 | 0 | 0
198 | 0.7246838 | 0 | 0 | 0
199 | 0.7262906 | 0 | 0 | 0
200 | 0.7262906 | 0 | 0 | 0
201 | 0.7262906 | 0 | 0 | 0
202 | 0.7262906 | 0 | 0 | 0
203 | 0.7262906 | 0 | 0 | 0
204 | 0.7262906 | 0 | 0 | 0
205 | 0.7278974 | 0 | 0 | 0
206 | 0.7262906 | 0 | 0 | 0
207 | 0.7278974 | 0 | 0 | 0
208 | 0.7262906 | 0 | 0 | 0
209 | 0.7278974 | 0 | 0 | 0
210 | 0.7278974 | 0 | 0 | 0
211 | 0.7278974 | 0 | 0 | 0
212 | 0.7278974 | 0 | 0 | 0
213 | 0.7278974 | 0 | 0 | 0
214 | 0.7278974 | 0 | 0 | 0
215 | 0.7295043 | 0 | 0 | 0
216 | 0.7295043 | 0 | 0 | 0
217 | 0.7278974 | 0 | 0 | 0
218 | 0.7295043 | 0 | 0 | 0
219 | 0.7295043 | 0 | 0 | 0
220 | 0.7295043 | 0 | 0 | 0
221 | 0.7295043 | 0 | 0 | 0
222 | 0.7295043 | 0 | 0 | 0
223 | 0.7295043 | 0 | 0 | 0
224 | 0.7295043 | 0 | 0 | 0
225 | 0.7295043 | 0 | 0 | 0
226 | 0.7311111 | 0 | 0 | 0
227 | 0.7311111 | 0 | 0 | 0
228 | 0.7311111 | 0 | 0 | 0
229 | 0.7311111 | 0 | 0 | 0
230 | 0.7311111 | 0 | 0 | 0
231 | 0.7311111 | 0 | 0 | 0
232 | 0.7311111 | 0 | 0 | 0
233 | 0.7311111 | 0 | 0 | 0
234 | 0.7311111 | 0 | 0 | 0
235 | 0.7327179 | 0 | 0 | 0
236 | 0.7311111 | 0 | 0 | 0
237 | 0.7327179 | 0 | 0 | 0
238 | 0.7327179 | 0 | 0 | 0
239 | 0.7327179 | 0 | 0 | 0
240 | 0.7327179 | 0 | 0 | 0
241 | 0.7327179 | 0 | 0 | 0
242 | 0.7327179 | 0 | 0 | 0
243 | 0.7327179 | 0 | 0 | 0
244 | 0.7327179 | 0 | 0 | 0
245 | 0.7327179 | 0 | 0 | 0
246 | 0.7343248 | 0 | 0 | 0
247 | 0.7327179 | 0 | 0 | 0
248 | 0.7327179 | 0 | 0 | 0
249 | 0.7343248 | 0 | 0 | 0
250 | 0.7343248 | 0 | 0 | 0
251 | 0.7343248 | 0 | 0 | 0
252 | 0.7343248 | 0 | 0 | 0
253 | 0.7343248 | 0 | 0 | 0
254 | 0.7343248 | 0 | 0 | 0
255 | 0.7343248 | 0 | 0 | 0