## Summary
0
Time | 2023-10-16 15:49
ID | X009_LM
Pixel | 1
Pixel Area | 0.058
Irradiance | 100
Panel Temperature | 0
Voc | 0.682906
Isc | 1.433551
Vmp | 0.6025641
Imp | 1.307525
Pmp | 0.7878675
FF | 0.8047834
Eff | 0.1358392
Dir | Forward

## Data
| Voltage | Current | Current Density | Power
0 | 0.682906 | 0.007876655 | 0.1358044 | 0.005379015
1 | 0.6845128 | 0.007876655 | 0.1358044 | 0.005391671
2 | 0.6877265 | 0.007876655 | 0.1358044 | 0.005416984
3 | 0.6877265 | 0.007876655 | 0.1358044 | 0.005416984
4 | 0.6909402 | 0.007876655 | 0.1358044 | 0.005442297
5 | 0.692547 | 0 | 0 | 0
6 | 0.6957607 | 0 | 0 | 0
7 | 0.6973675 | 0 | 0 | 0
8 | 0.6989744 | 0.007876655 | 0.1358044 | 0.00550558
9 | 0.7005812 | 0 | 0 | 0
10 | 0.702188 | 0.007876655 | 0.1358044 | 0.005530893
11 | 0.7037949 | 0 | 0 | 0
12 | 0.7054017 | 0.007876655 | 0.1358044 | 0.005556206
13 | 0.7070085 | 0 | 0 | 0
14 | 0.7086154 | 0 | 0 | 0
15 | 0.7102222 | 0 | 0 | 0
16 | 0.7102222 | 0 | 0 | 0
17 | 0.7134359 | 0 | 0 | 0
18 | 0.7134359 | 0 | 0 | 0
19 | 0.7150427 | 0 | 0 | 0
20 | 0.7166496 | 0 | 0 | 0
21 | 0.7182564 | 0 | 0 | 0
22 | 0.7182564 | 0 | 0 | 0
23 | 0.7198632 | 0 | 0 | 0
24 | 0.7198632 | 0 | 0 | 0
25 | 0.7214701 | 0 | 0 | 0
26 | 0.7214701 | 0 | 0 | 0
27 | 0.7214701 | 0 | 0 | 0
28 | 0.7246838 | 0 | 0 | 0
29 | 0.7246838 | 0 | 0 | 0
30 | 0.7262906 | 0 | 0 | 0
31 | 0.7262906 | 0 | 0 | 0
32 | 0.7262906 | 0 | 0 | 0
33 | 0.7262906 | 0 | 0 | 0
34 | 0.7278974 | 0 | 0 | 0
35 | 0.7295043 | 0 | 0 | 0
36 | 0.7295043 | 0 | 0 | 0
37 | 0.7295043 | 0 | 0 | 0
38 | 0.7295043 | 0 | 0 | 0
39 | 0.7311111 | 0 | 0 | 0
40 | 0.7311111 | 0 | 0 | 0
41 | 0.7327179 | 0 | 0 | 0
42 | 0.7311111 | 0 | 0 | 0
43 | 0.7327179 | 0 | 0 | 0
44 | 0.7327179 | 0 | 0 | 0
45 | 0.7343248 | 0 | 0 | 0
46 | 0.7343248 | 0 | 0 | 0
47 | 0.7343248 | 0 | 0 | 0
48 | 0.7359316 | 0 | 0 | 0
49 | 0.7359316 | 0 | 0 | 0
50 | 0.7359316 | 0 | 0 | 0
51 | 0.7359316 | 0 | 0 | 0
52 | 0.7375385 | 0 | 0 | 0
53 | 0.7375385 | 0 | 0 | 0
54 | 0.7375385 | 0 | 0 | 0
55 | 0.7375385 | 0 | 0 | 0
56 | 0.7375385 | 0 | 0 | 0
57 | 0.7375385 | 0 | 0 | 0
58 | 0.7391453 | 0 | 0 | 0
59 | 0.7391453 | 0 | 0 | 0
60 | 0.7407521 | 0 | 0 | 0
61 | 0.7407521 | 0 | 0 | 0
62 | 0.7407521 | 0 | 0 | 0
63 | 0.7407521 | 0 | 0 | 0
64 | 0.7407521 | 0 | 0 | 0
65 | 0.7407521 | 0 | 0 | 0
66 | 0.7407521 | 0 | 0 | 0
67 | 0.742359 | 0 | 0 | 0
68 | 0.742359 | 0 | 0 | 0
69 | 0.742359 | 0 | 0 | 0
70 | 0.742359 | 0 | 0 | 0
71 | 0.742359 | 0 | 0 | 0
72 | 0.7439658 | 0 | 0 | 0
73 | 0.742359 | 0 | 0 | 0
74 | 0.7439658 | 0 | 0 | 0
75 | 0.7439658 | 0 | 0 | 0
76 | 0.7439658 | 0 | 0 | 0
77 | 0.7439658 | 0 | 0 | 0
78 | 0.7455726 | 0 | 0 | 0
79 | 0.7455726 | 0 | 0 | 0
80 | 0.7455726 | 0 | 0 | 0
81 | 0.7455726 | 0 | 0 | 0
82 | 0.7455726 | 0 | 0 | 0
83 | 0.7455726 | 0 | 0 | 0
84 | 0.7471795 | 0 | 0 | 0
85 | 0.7471795 | 0 | 0 | 0
86 | 0.7471795 | 0 | 0 | 0
87 | 0.7471795 | 0 | 0 | 0
88 | 0.7471795 | 0 | 0 | 0
89 | 0.7487863 | 0 | 0 | 0
90 | 0.7471795 | 0 | 0 | 0
91 | 0.7487863 | 0 | 0 | 0
92 | 0.7487863 | 0 | 0 | 0
93 | 0.7487863 | 0 | 0 | 0
94 | 0.7487863 | 0 | 0 | 0
95 | 0.7487863 | 0 | 0 | 0
96 | 0.7487863 | 0 | 0 | 0
97 | 0.7503932 | 0 | 0 | 0
98 | 0.7503932 | 0 | 0 | 0
99 | 0.7503932 | 0 | 0 | 0
100 | 0.7503932 | 0 | 0 | 0
101 | 0.7503932 | 0 | 0 | 0
102 | 0.7503932 | 0 | 0 | 0
103 | 0.7503932 | 0 | 0 | 0
104 | 0.7503932 | 0 | 0 | 0
105 | 0.7503932 | 0 | 0 | 0
106 | 0.752 | 0 | 0 | 0
107 | 0.752 | 0 | 0 | 0
108 | 0.752 | 0 | 0 | 0
109 | 0.752 | 0 | 0 | 0
110 | 0.7536068 | 0 | 0 | 0
111 | 0.7536068 | 0 | 0 | 0
112 | 0.7536068 | 0 | 0 | 0
113 | 0.752 | 0 | 0 | 0
114 | 0.7536068 | 0 | 0 | 0
115 | 0.7536068 | 0 | 0 | 0
116 | 0.7536068 | 0 | 0 | 0
117 | 0.7552137 | 0 | 0 | 0
118 | 0.7536068 | 0 | 0 | 0
119 | 0.7536068 | 0 | 0 | 0
120 | 0.7552137 | 0 | 0 | 0
121 | 0.7552137 | 0 | 0 | 0
122 | 0.7552137 | 0 | 0 | 0
123 | 0.7552137 | 0 | 0 | 0
124 | 0.7552137 | 0 | 0 | 0
125 | 0.7552137 | 0 | 0 | 0
126 | 0.7552137 | 0 | 0 | 0
127 | 0.7552137 | 0 | 0 | 0
128 | 0.7503932 | 0.1181498 | 2.037066 | 0.08865882
129 | 0.7455726 | 0.2205463 | 3.802523 | 0.1644333
130 | 0.7407521 | 0.3071895 | 5.296371 | 0.2275513
131 | 0.7359316 | 0.3780794 | 6.518611 | 0.2782406
132 | 0.7327179 | 0.433216 | 7.469242 | 0.3174252
133 | 0.7278974 | 0.480476 | 8.284068 | 0.3497372
134 | 0.7262906 | 0.5198592 | 8.96309 | 0.3775689
135 | 0.7230769 | 0.5592425 | 9.642112 | 0.4043753
136 | 0.7214701 | 0.5907491 | 10.18533 | 0.4262078
137 | 0.7182564 | 0.6143791 | 10.59274 | 0.4412817
138 | 0.7166496 | 0.638009 | 11.00016 | 0.4572289
139 | 0.7150427 | 0.661639 | 11.40757 | 0.4731002
140 | 0.7134359 | 0.6773923 | 11.67918 | 0.483276
141 | 0.7134359 | 0.6931456 | 11.95079 | 0.494515
142 | 0.7118291 | 0.7010223 | 12.08659 | 0.499008
143 | 0.7102222 | 0.7167756 | 12.3582 | 0.50907
144 | 0.7086154 | 0.7325289 | 12.62981 | 0.5190813
145 | 0.7070085 | 0.7404056 | 12.76561 | 0.5234731
146 | 0.7070085 | 0.7561589 | 13.03722 | 0.5346108
147 | 0.7054017 | 0.7640355 | 13.17303 | 0.538952
148 | 0.7054017 | 0.7719122 | 13.30883 | 0.5445082
149 | 0.702188 | 0.7797888 | 13.44464 | 0.5475584
150 | 0.702188 | 0.7876655 | 13.58044 | 0.5530893
151 | 0.702188 | 0.7955421 | 13.71624 | 0.5586202
152 | 0.7005812 | 0.8112955 | 13.98785 | 0.5683783
153 | 0.6989744 | 0.8191721 | 14.12366 | 0.5725803
154 | 0.6989744 | 0.8191721 | 14.12366 | 0.5725803
155 | 0.6989744 | 0.8270488 | 14.25946 | 0.5780859
156 | 0.6973675 | 0.8349254 | 14.39527 | 0.5822499
157 | 0.6973675 | 0.8428021 | 14.53107 | 0.5877428
158 | 0.6957607 | 0.8428021 | 14.53107 | 0.5863886
159 | 0.6957607 | 0.8506787 | 14.66687 | 0.5918688
160 | 0.692547 | 0.866432 | 14.93848 | 0.6000449
161 | 0.692547 | 0.8821854 | 15.21009 | 0.6109548
162 | 0.6909402 | 0.8979387 | 15.4817 | 0.6204219
163 | 0.6893333 | 0.9058153 | 15.61751 | 0.6244087
164 | 0.6877265 | 0.9215686 | 15.88911 | 0.6337872
165 | 0.6861197 | 0.9294453 | 16.02492 | 0.6377107
166 | 0.6845128 | 0.9373219 | 16.16072 | 0.6416089
167 | 0.6845128 | 0.9451986 | 16.29653 | 0.6470006
168 | 0.682906 | 0.9530752 | 16.43233 | 0.6508608
169 | 0.6812991 | 0.9688286 | 16.70394 | 0.6600621
170 | 0.6796923 | 0.9767052 | 16.83975 | 0.663859
171 | 0.6796923 | 0.9845819 | 16.97555 | 0.6692127
172 | 0.6780855 | 0.9924585 | 17.11135 | 0.6729717
173 | 0.6764786 | 1.000335 | 17.24716 | 0.6767054
174 | 0.6764786 | 1.008212 | 17.38296 | 0.6820338
175 | 0.6748718 | 1.016088 | 17.51877 | 0.6857295
176 | 0.673265 | 1.031842 | 17.79038 | 0.6947029
177 | 0.6700513 | 1.039718 | 17.92618 | 0.6966647
178 | 0.6684444 | 1.055472 | 18.19779 | 0.7055242
179 | 0.6668376 | 1.063348 | 18.33359 | 0.7090807
180 | 0.6652308 | 1.079102 | 18.6052 | 0.7178517
181 | 0.6636239 | 1.086978 | 18.74101 | 0.7213449
182 | 0.6620171 | 1.094855 | 18.87681 | 0.7248127
183 | 0.6604103 | 1.102732 | 19.01262 | 0.7282553
184 | 0.6571966 | 1.118485 | 19.28422 | 0.7350645
185 | 0.6555897 | 1.126362 | 19.42003 | 0.7384311
186 | 0.6539829 | 1.134238 | 19.55583 | 0.7417725
187 | 0.6507692 | 1.142115 | 19.69164 | 0.7432533
188 | 0.6491624 | 1.157868 | 19.96325 | 0.7516445
189 | 0.6475556 | 1.165745 | 20.09905 | 0.7548846
190 | 0.6443419 | 1.173622 | 20.23485 | 0.7562135
191 | 0.642735 | 1.181498 | 20.37066 | 0.7593903
192 | 0.6395214 | 1.197252 | 20.64227 | 0.7656679
193 | 0.6347009 | 1.213005 | 20.91388 | 0.7698952
194 | 0.6314872 | 1.228758 | 21.18549 | 0.775945
195 | 0.6266667 | 1.244511 | 21.45709 | 0.7798939
196 | 0.6218462 | 1.252388 | 21.5929 | 0.7787927
197 | 0.6186325 | 1.268141 | 21.86451 | 0.7845135
198 | 0.6154188 | 1.276018 | 22.00031 | 0.7852855
199 | 0.6122051 | 1.283895 | 22.13612 | 0.786007
200 | 0.6089915 | 1.291771 | 22.27192 | 0.7866777
201 | 0.6025641 | 1.307525 | 22.54353 | 0.7878675
202 | 0.5977436 | 1.315401 | 22.67933 | 0.7862727
203 | 0.5929231 | 1.323278 | 22.81514 | 0.7846021
204 | 0.5881026 | 1.331155 | 22.95094 | 0.7828555
205 | 0.5832821 | 1.339031 | 23.08675 | 0.7810329
206 | 0.5784615 | 1.346908 | 23.22255 | 0.7791345
207 | 0.573641 | 1.354785 | 23.35836 | 0.7771601
208 | 0.564 | 1.362661 | 23.49416 | 0.768541
209 | 0.554359 | 1.370538 | 23.62996 | 0.75977
210 | 0.5447179 | 1.378415 | 23.76577 | 0.7508472
211 | 0.5366838 | 1.378415 | 23.76577 | 0.7397727
212 | 0.5286496 | 1.386291 | 23.90157 | 0.7328623
213 | 0.5206154 | 1.386291 | 23.90157 | 0.7217246
214 | 0.5125812 | 1.394168 | 24.03738 | 0.7146243
215 | 0.5061538 | 1.394168 | 24.03738 | 0.7056635
216 | 0.4965128 | 1.402045 | 24.17318 | 0.6961331
217 | 0.4868718 | 1.402045 | 24.17318 | 0.682616
218 | 0.4772308 | 1.409921 | 24.30899 | 0.6728578
219 | 0.4691966 | 1.409921 | 24.30899 | 0.6615302
220 | 0.4611624 | 1.417798 | 24.44479 | 0.6538351
221 | 0.4531282 | 1.417798 | 24.44479 | 0.6424442
222 | 0.445094 | 1.417798 | 24.44479 | 0.6310534
223 | 0.4370598 | 1.425675 | 24.5806 | 0.6231051
224 | 0.4193846 | 1.417798 | 24.44479 | 0.5946026
225 | 0.4017094 | 1.425675 | 24.5806 | 0.5727069
226 | 0.3840342 | 1.425675 | 24.5806 | 0.5475078
227 | 0.3711795 | 1.425675 | 24.5806 | 0.5291811
228 | 0.3567179 | 1.425675 | 24.5806 | 0.5085637
229 | 0.3438632 | 1.425675 | 24.5806 | 0.4902371
230 | 0.3310085 | 1.433551 | 24.7164 | 0.4745177
231 | 0.3213675 | 1.425675 | 24.5806 | 0.4581655
232 | 0.3085128 | 1.425675 | 24.5806 | 0.4398389
233 | 0.2956581 | 1.433551 | 24.7164 | 0.4238411
234 | 0.2844103 | 1.425675 | 24.5806 | 0.4054765
235 | 0.2747692 | 1.425675 | 24.5806 | 0.3917315
236 | 0.2635214 | 1.433551 | 24.7164 | 0.3777714
237 | 0.2538803 | 1.433551 | 24.7164 | 0.3639505
238 | 0.2442393 | 1.433551 | 24.7164 | 0.3501296
239 | 0.2362051 | 1.433551 | 24.7164 | 0.3386121
240 | 0.2217436 | 1.425675 | 24.5806 | 0.3161342
241 | 0.2072821 | 1.433551 | 24.7164 | 0.2971494
242 | 0.1944274 | 1.433551 | 24.7164 | 0.2787216
243 | 0.1815726 | 1.433551 | 24.7164 | 0.2602937
244 | 0.1703248 | 1.433551 | 24.7164 | 0.2441693
245 | 0.1606838 | 1.433551 | 24.7164 | 0.2303484
246 | 0.1494359 | 1.433551 | 24.7164 | 0.214224
247 | 0.1397949 | 1.433551 | 24.7164 | 0.2004031
248 | 0.128547 | 1.433551 | 24.7164 | 0.1842787
249 | 0.1172991 | 1.433551 | 24.7164 | 0.1681543
250 | 0.1060513 | 1.433551 | 24.7164 | 0.1520299
251 | 0.09641026 | 1.433551 | 24.7164 | 0.138209
252 | 0.08837607 | 1.433551 | 24.7164 | 0.1266916
253 | 0.07873504 | 1.433551 | 24.7164 | 0.1128707
254 | 0.06909402 | 1.433551 | 24.7164 | 0.09904981
255 | 0.06105983 | 1.433551 | 24.7164 | 0.08753239