## Summary
0
Time | 2023-10-16 15:49
ID | X009_LM
Pixel | 3
Pixel Area | 0.058
Irradiance | 100
Panel Temperature | 0
Voc | 0.5174017
Isc | 1.409921
Vmp | 0.5752479
Imp | 1.283895
Pmp | 0.7385577
FF | 1.012422
Eff | 0.1273375
Dir | Forward

## Data
| Voltage | Current | Current Density | Power
0 | 0.5174017 | 0 | 0 | 0
1 | 0.5366838 | 0 | 0 | 0
2 | 0.5559658 | 0 | 0 | 0
3 | 0.5720342 | 0 | 0 | 0
4 | 0.5864957 | 0 | 0 | 0
5 | 0.5993504 | 0 | 0 | 0
6 | 0.6105983 | 0 | 0 | 0
7 | 0.6186325 | 0 | 0 | 0
8 | 0.6282735 | 0 | 0 | 0
9 | 0.6347009 | 0 | 0 | 0
10 | 0.642735 | 0 | 0 | 0
11 | 0.6491624 | 0 | 0 | 0
12 | 0.6555897 | 0 | 0 | 0
13 | 0.6604103 | 0 | 0 | 0
14 | 0.6652308 | 0 | 0 | 0
15 | 0.6700513 | 0 | 0 | 0
16 | 0.673265 | 0 | 0 | 0
17 | 0.6764786 | 0 | 0 | 0
18 | 0.6796923 | 0 | 0 | 0
19 | 0.682906 | 0 | 0 | 0
20 | 0.6845128 | 0 | 0 | 0
21 | 0.6877265 | 0 | 0 | 0
22 | 0.6893333 | 0 | 0 | 0
23 | 0.6909402 | 0 | 0 | 0
24 | 0.692547 | 0 | 0 | 0
25 | 0.6957607 | 0 | 0 | 0
26 | 0.6973675 | 0 | 0 | 0
27 | 0.6973675 | 0 | 0 | 0
28 | 0.6989744 | 0 | 0 | 0
29 | 0.7005812 | 0 | 0 | 0
30 | 0.702188 | 0 | 0 | 0
31 | 0.702188 | 0 | 0 | 0
32 | 0.7037949 | 0 | 0 | 0
33 | 0.7054017 | 0 | 0 | 0
34 | 0.7054017 | 0 | 0 | 0
35 | 0.7054017 | 0 | 0 | 0
36 | 0.7070085 | 0 | 0 | 0
37 | 0.7086154 | 0 | 0 | 0
38 | 0.7086154 | 0 | 0 | 0
39 | 0.7086154 | 0 | 0 | 0
40 | 0.7102222 | 0 | 0 | 0
41 | 0.7102222 | 0 | 0 | 0
42 | 0.7118291 | 0 | 0 | 0
43 | 0.7118291 | 0 | 0 | 0
44 | 0.7118291 | 0 | 0 | 0
45 | 0.7134359 | 0 | 0 | 0
46 | 0.7134359 | 0 | 0 | 0
47 | 0.7134359 | 0 | 0 | 0
48 | 0.7150427 | 0 | 0 | 0
49 | 0.7150427 | 0 | 0 | 0
50 | 0.7150427 | 0 | 0 | 0
51 | 0.7150427 | 0 | 0 | 0
52 | 0.7166496 | 0 | 0 | 0
53 | 0.7166496 | 0 | 0 | 0
54 | 0.7182564 | 0 | 0 | 0
55 | 0.7166496 | 0 | 0 | 0
56 | 0.7182564 | 0 | 0 | 0
57 | 0.7182564 | 0 | 0 | 0
58 | 0.7182564 | 0 | 0 | 0
59 | 0.7182564 | 0 | 0 | 0
60 | 0.7198632 | 0 | 0 | 0
61 | 0.7198632 | 0 | 0 | 0
62 | 0.7198632 | 0 | 0 | 0
63 | 0.7198632 | 0 | 0 | 0
64 | 0.7214701 | 0 | 0 | 0
65 | 0.7214701 | 0 | 0 | 0
66 | 0.7214701 | 0 | 0 | 0
67 | 0.7214701 | 0 | 0 | 0
68 | 0.7214701 | 0 | 0 | 0
69 | 0.7230769 | 0 | 0 | 0
70 | 0.7230769 | 0 | 0 | 0
71 | 0.7230769 | 0 | 0 | 0
72 | 0.7230769 | 0 | 0 | 0
73 | 0.7230769 | 0 | 0 | 0
74 | 0.7230769 | 0 | 0 | 0
75 | 0.7246838 | 0 | 0 | 0
76 | 0.7246838 | 0 | 0 | 0
77 | 0.7246838 | 0 | 0 | 0
78 | 0.7246838 | 0 | 0 | 0
79 | 0.7246838 | 0 | 0 | 0
80 | 0.7262906 | 0 | 0 | 0
81 | 0.7246838 | 0 | 0 | 0
82 | 0.7262906 | 0 | 0 | 0
83 | 0.7262906 | 0 | 0 | 0
84 | 0.7262906 | 0 | 0 | 0
85 | 0.7262906 | 0 | 0 | 0
86 | 0.7278974 | 0 | 0 | 0
87 | 0.7278974 | 0 | 0 | 0
88 | 0.7278974 | 0 | 0 | 0
89 | 0.7278974 | 0 | 0 | 0
90 | 0.7278974 | 0 | 0 | 0
91 | 0.7278974 | 0 | 0 | 0
92 | 0.7295043 | 0 | 0 | 0
93 | 0.7278974 | 0 | 0 | 0
94 | 0.7278974 | 0 | 0 | 0
95 | 0.7295043 | 0 | 0 | 0
96 | 0.7295043 | 0 | 0 | 0
97 | 0.7295043 | 0 | 0 | 0
98 | 0.7295043 | 0 | 0 | 0
99 | 0.7295043 | 0 | 0 | 0
100 | 0.7295043 | 0 | 0 | 0
101 | 0.7311111 | 0 | 0 | 0
102 | 0.7311111 | 0 | 0 | 0
103 | 0.7311111 | 0 | 0 | 0
104 | 0.7311111 | 0 | 0 | 0
105 | 0.7311111 | 0 | 0 | 0
106 | 0.7327179 | 0 | 0 | 0
107 | 0.7311111 | 0 | 0 | 0
108 | 0.7327179 | 0 | 0 | 0
109 | 0.7311111 | 0 | 0 | 0
110 | 0.7327179 | 0 | 0 | 0
111 | 0.7327179 | 0 | 0 | 0
112 | 0.7327179 | 0 | 0 | 0
113 | 0.7327179 | 0 | 0 | 0
114 | 0.7327179 | 0 | 0 | 0
115 | 0.7327179 | 0 | 0 | 0
116 | 0.7343248 | 0 | 0 | 0
117 | 0.7343248 | 0 | 0 | 0
118 | 0.7343248 | 0 | 0 | 0
119 | 0.7343248 | 0 | 0 | 0
120 | 0.7343248 | 0 | 0 | 0
121 | 0.7343248 | 0 | 0 | 0
122 | 0.7343248 | 0 | 0 | 0
123 | 0.7359316 | 0 | 0 | 0
124 | 0.7359316 | 0 | 0 | 0
125 | 0.7359316 | 0 | 0 | 0
126 | 0.7359316 | 0 | 0 | 0
127 | 0.7359316 | 0 | 0 | 0
128 | 0.7295043 | 0.1181498 | 2.037066 | 0.0861908
129 | 0.7246838 | 0.2205463 | 3.802523 | 0.1598263
130 | 0.7198632 | 0.2993129 | 5.160567 | 0.2154643
131 | 0.7150427 | 0.3702028 | 6.382807 | 0.2647108
132 | 0.7118291 | 0.4253394 | 7.333437 | 0.3027689
133 | 0.7086154 | 0.4725993 | 8.148264 | 0.3348911
134 | 0.7054017 | 0.5119826 | 8.827286 | 0.3611534
135 | 0.7037949 | 0.5434892 | 9.370503 | 0.3825049
136 | 0.7005812 | 0.5749958 | 9.913721 | 0.4028313
137 | 0.6989744 | 0.5986258 | 10.32113 | 0.4184241
138 | 0.6973675 | 0.6222557 | 10.72855 | 0.4339409
139 | 0.6957607 | 0.6458857 | 11.13596 | 0.4493819
140 | 0.6941538 | 0.6537624 | 11.27176 | 0.4538117
141 | 0.692547 | 0.6695157 | 11.54337 | 0.4636711
142 | 0.6909402 | 0.6773923 | 11.67918 | 0.4680376
143 | 0.6893333 | 0.6931456 | 11.95079 | 0.4778084
144 | 0.6877265 | 0.7088989 | 12.2224 | 0.4875286
145 | 0.6877265 | 0.7246523 | 12.494 | 0.4983626
146 | 0.6861197 | 0.7325289 | 12.62981 | 0.5026025
147 | 0.6845128 | 0.7404056 | 12.76561 | 0.5068171
148 | 0.682906 | 0.7482822 | 12.90142 | 0.5110064
149 | 0.682906 | 0.7561589 | 13.03722 | 0.5163854
150 | 0.6812991 | 0.7640355 | 13.17303 | 0.5205368
151 | 0.6812991 | 0.7719122 | 13.30883 | 0.5259031
152 | 0.6796923 | 0.7797888 | 13.44464 | 0.5300165
153 | 0.6780855 | 0.7876655 | 13.58044 | 0.5341045
154 | 0.6780855 | 0.7955421 | 13.71624 | 0.5394456
155 | 0.6764786 | 0.8034188 | 13.85205 | 0.5434957
156 | 0.6764786 | 0.8112955 | 13.98785 | 0.548824
157 | 0.6764786 | 0.8112955 | 13.98785 | 0.548824
158 | 0.6748718 | 0.8191721 | 14.12366 | 0.5528362
159 | 0.6748718 | 0.8270488 | 14.25946 | 0.5581519
160 | 0.673265 | 0.8428021 | 14.53107 | 0.5674291
161 | 0.6716581 | 0.8506787 | 14.66687 | 0.5713653
162 | 0.6700513 | 0.866432 | 14.93848 | 0.5805539
163 | 0.6684444 | 0.8821854 | 15.21009 | 0.5896919
164 | 0.6668376 | 0.890062 | 15.3459 | 0.5935268
165 | 0.6652308 | 0.8979387 | 15.4817 | 0.5973364
166 | 0.6652308 | 0.9058153 | 15.61751 | 0.6025762
167 | 0.6620171 | 0.913692 | 15.75331 | 0.6048797
168 | 0.6620171 | 0.9215686 | 15.88911 | 0.6100942
169 | 0.6604103 | 0.9373219 | 16.16072 | 0.619017
170 | 0.6588034 | 0.9451986 | 16.29653 | 0.6227001
171 | 0.6571966 | 0.9530752 | 16.43233 | 0.6263578
172 | 0.6555897 | 0.9609519 | 16.56814 | 0.6299902
173 | 0.6555897 | 0.9688286 | 16.70394 | 0.6351541
174 | 0.6539829 | 0.9767052 | 16.83975 | 0.6387485
175 | 0.6539829 | 0.9845819 | 16.97555 | 0.6438997
176 | 0.6507692 | 1.000335 | 17.24716 | 0.6509874
177 | 0.6491624 | 1.008212 | 17.38296 | 0.6544932
178 | 0.6475556 | 1.023965 | 17.65457 | 0.6630743
179 | 0.6459487 | 1.031842 | 17.79038 | 0.6665169
180 | 0.6443419 | 1.039718 | 17.92618 | 0.6699341
181 | 0.6411282 | 1.047595 | 18.06198 | 0.6716428
182 | 0.6395214 | 1.063348 | 18.33359 | 0.680034
183 | 0.6379145 | 1.071225 | 18.4694 | 0.68335
184 | 0.6363077 | 1.079102 | 18.6052 | 0.6866407
185 | 0.6347009 | 1.094855 | 18.87681 | 0.6949054
186 | 0.633094 | 1.102732 | 19.01262 | 0.6981328
187 | 0.6298803 | 1.110608 | 19.14842 | 0.6995504
188 | 0.6282735 | 1.118485 | 19.28422 | 0.7027145
189 | 0.6266667 | 1.126362 | 19.42003 | 0.7058533
190 | 0.623453 | 1.134238 | 19.55583 | 0.7071443
191 | 0.6218462 | 1.142115 | 19.69164 | 0.7102198
192 | 0.6186325 | 1.157868 | 19.96325 | 0.7162949
193 | 0.613812 | 1.173622 | 20.23485 | 0.720383
194 | 0.6105983 | 1.189375 | 20.50646 | 0.7262303
195 | 0.6073846 | 1.197252 | 20.64227 | 0.7271922
196 | 0.6041709 | 1.213005 | 20.91388 | 0.7328623
197 | 0.6009573 | 1.220882 | 21.04968 | 0.7336976
198 | 0.5961368 | 1.228758 | 21.18549 | 0.7325079
199 | 0.5929231 | 1.244511 | 21.45709 | 0.7378996
200 | 0.5881026 | 1.252388 | 21.5929 | 0.7365327
201 | 0.5848889 | 1.260265 | 21.7287 | 0.7371149
202 | 0.5784615 | 1.276018 | 22.00031 | 0.7381274
203 | 0.5752479 | 1.283895 | 22.13612 | 0.7385577
204 | 0.5704274 | 1.291771 | 22.27192 | 0.7368617
205 | 0.5656068 | 1.299648 | 22.40773 | 0.7350898
206 | 0.5607863 | 1.307525 | 22.54353 | 0.733242
207 | 0.5559658 | 1.307525 | 22.54353 | 0.726939
208 | 0.5479316 | 1.315401 | 22.67933 | 0.72075
209 | 0.5382906 | 1.331155 | 22.95094 | 0.7165481
210 | 0.5302564 | 1.339031 | 23.08675 | 0.71003
211 | 0.5222222 | 1.339031 | 23.08675 | 0.6992719
212 | 0.514188 | 1.346908 | 23.22255 | 0.692564
213 | 0.5061538 | 1.354785 | 23.35836 | 0.6857295
214 | 0.4981197 | 1.354785 | 23.35836 | 0.6748449
215 | 0.4916923 | 1.362661 | 23.49416 | 0.6700101
216 | 0.4836581 | 1.370538 | 23.62996 | 0.6628718
217 | 0.4740171 | 1.370538 | 23.62996 | 0.6496584
218 | 0.4659829 | 1.370538 | 23.62996 | 0.6386473
219 | 0.4579487 | 1.378415 | 23.76577 | 0.6312432
220 | 0.4499145 | 1.378415 | 23.76577 | 0.6201688
221 | 0.4418803 | 1.386291 | 23.90157 | 0.6125749
222 | 0.4338462 | 1.386291 | 23.90157 | 0.6014371
223 | 0.4274188 | 1.386291 | 23.90157 | 0.592527
224 | 0.4081368 | 1.386291 | 23.90157 | 0.5657964
225 | 0.3904615 | 1.394168 | 24.03738 | 0.544369
226 | 0.376 | 1.394168 | 24.03738 | 0.5242071
227 | 0.3615385 | 1.394168 | 24.03738 | 0.5040453
228 | 0.3486838 | 1.394168 | 24.03738 | 0.4861237
229 | 0.3358291 | 1.394168 | 24.03738 | 0.4682021
230 | 0.3245812 | 1.402045 | 24.17318 | 0.4550773
231 | 0.3133333 | 1.402045 | 24.17318 | 0.4393073
232 | 0.3004786 | 1.402045 | 24.17318 | 0.4212844
233 | 0.2892308 | 1.402045 | 24.17318 | 0.4055144
234 | 0.2779829 | 1.402045 | 24.17318 | 0.3897444
235 | 0.2683419 | 1.402045 | 24.17318 | 0.3762273
236 | 0.2587009 | 1.402045 | 24.17318 | 0.3627101
237 | 0.2490598 | 1.402045 | 24.17318 | 0.349193
238 | 0.2394188 | 1.402045 | 24.17318 | 0.3356758
239 | 0.2297778 | 1.402045 | 24.17318 | 0.3221587
240 | 0.2153162 | 1.402045 | 24.17318 | 0.301883
241 | 0.2024615 | 1.402045 | 24.17318 | 0.2838601
242 | 0.1896068 | 1.402045 | 24.17318 | 0.2658372
243 | 0.178359 | 1.402045 | 24.17318 | 0.2500672
244 | 0.1671111 | 1.402045 | 24.17318 | 0.2342972
245 | 0.1558632 | 1.402045 | 24.17318 | 0.2185272
246 | 0.1462222 | 1.402045 | 24.17318 | 0.2050101
247 | 0.1365812 | 1.409921 | 24.30899 | 0.1925687
248 | 0.1253333 | 1.402045 | 24.17318 | 0.1757229
249 | 0.1140855 | 1.402045 | 24.17318 | 0.1599529
250 | 0.1044444 | 1.402045 | 24.17318 | 0.1464358
251 | 0.09480342 | 1.402045 | 24.17318 | 0.1329186
252 | 0.08516239 | 1.409921 | 24.30899 | 0.1200723
253 | 0.07552137 | 1.402045 | 24.17318 | 0.1058843
254 | 0.06748718 | 1.409921 | 24.30899 | 0.09515161
255 | 0.05945299 | 1.409921 | 24.30899 | 0.08382404