## Summary
0
Time | 2023-10-16 15:49
ID | X009_LM
Pixel | 3
Pixel Area | 0.058
Irradiance | 100
Panel Temperature | 0
Voc | 0.003213675
Isc | 0
Vmp | 0.5157949
Imp | 1.189375
Pmp | 0.6134735
FF | 6134734.7
Eff | 0.1057713
Dir | Reverse

## Data
| Voltage | Current | Current Density | Power
0 | 0.003213675 | 1.220882 | 21.04968 | 0.003923517
1 | 0.003213675 | 1.244511 | 21.45709 | 0.003999456
2 | 0.004820513 | 1.268141 | 21.86451 | 0.006113092
3 | 0.008034188 | 1.283895 | 22.13612 | 0.01031505
4 | 0.01124786 | 1.299648 | 22.40773 | 0.01461826
5 | 0.01606838 | 1.315401 | 22.67933 | 0.02113636
6 | 0.01928205 | 1.323278 | 22.81514 | 0.02551551
7 | 0.02410256 | 1.339031 | 23.08675 | 0.03227409
8 | 0.03213675 | 1.346908 | 23.22255 | 0.04328525
9 | 0.04017094 | 1.354785 | 23.35836 | 0.05442297
10 | 0.04659829 | 1.354785 | 23.35836 | 0.06313065
11 | 0.05302564 | 1.362661 | 23.49416 | 0.07225599
12 | 0.06105983 | 1.370538 | 23.62996 | 0.08368481
13 | 0.06909402 | 1.370538 | 23.62996 | 0.09469597
14 | 0.07552137 | 1.378415 | 23.76577 | 0.1040998
15 | 0.08194872 | 1.378415 | 23.76577 | 0.1129593
16 | 0.09480342 | 1.378415 | 23.76577 | 0.1306784
17 | 0.1076581 | 1.378415 | 23.76577 | 0.1483975
18 | 0.118906 | 1.378415 | 23.76577 | 0.1639017
19 | 0.128547 | 1.386291 | 23.90157 | 0.1782036
20 | 0.138188 | 1.386291 | 23.90157 | 0.1915689
21 | 0.1478291 | 1.386291 | 23.90157 | 0.2049341
22 | 0.1574701 | 1.386291 | 23.90157 | 0.2182994
23 | 0.1655043 | 1.386291 | 23.90157 | 0.2294371
24 | 0.1751453 | 1.386291 | 23.90157 | 0.2428024
25 | 0.1863932 | 1.386291 | 23.90157 | 0.2583952
26 | 0.1960342 | 1.386291 | 23.90157 | 0.2717605
27 | 0.2040684 | 1.394168 | 24.03738 | 0.2845056
28 | 0.2137094 | 1.386291 | 23.90157 | 0.2962635
29 | 0.2217436 | 1.386291 | 23.90157 | 0.3074012
30 | 0.2281709 | 1.386291 | 23.90157 | 0.3163114
31 | 0.237812 | 1.386291 | 23.90157 | 0.3296767
32 | 0.2554872 | 1.386291 | 23.90157 | 0.3541796
33 | 0.2715556 | 1.378415 | 23.76577 | 0.3743161
34 | 0.2876239 | 1.378415 | 23.76577 | 0.396465
35 | 0.3004786 | 1.378415 | 23.76577 | 0.4141841
36 | 0.3133333 | 1.370538 | 23.62996 | 0.4294352
37 | 0.326188 | 1.370538 | 23.62996 | 0.4470531
38 | 0.3358291 | 1.362661 | 23.49416 | 0.4576213
39 | 0.3470769 | 1.362661 | 23.49416 | 0.4729483
40 | 0.3567179 | 1.354785 | 23.35836 | 0.483276
41 | 0.366359 | 1.354785 | 23.35836 | 0.4963375
42 | 0.3776068 | 1.346908 | 23.22255 | 0.5086017
43 | 0.385641 | 1.346908 | 23.22255 | 0.519423
44 | 0.3952821 | 1.346908 | 23.22255 | 0.5324086
45 | 0.4033162 | 1.339031 | 23.08675 | 0.5400531
46 | 0.4097436 | 1.339031 | 23.08675 | 0.5486595
47 | 0.4161709 | 1.331155 | 22.95094 | 0.5539879
48 | 0.425812 | 1.315401 | 22.67933 | 0.5601136
49 | 0.435453 | 1.307525 | 22.54353 | 0.5693656
50 | 0.4434872 | 1.299648 | 22.40773 | 0.5763773
51 | 0.4499145 | 1.283895 | 22.13612 | 0.5776429
52 | 0.4579487 | 1.283895 | 22.13612 | 0.587958
53 | 0.4643761 | 1.268141 | 21.86451 | 0.5888945
54 | 0.4708034 | 1.260265 | 21.7287 | 0.593337
55 | 0.4756239 | 1.260265 | 21.7287 | 0.5994121
56 | 0.4820513 | 1.244511 | 21.45709 | 0.5999184
57 | 0.4884786 | 1.236635 | 21.32129 | 0.6040697
58 | 0.4932991 | 1.220882 | 21.04968 | 0.6022598
59 | 0.4981197 | 1.213005 | 20.91388 | 0.6042216
60 | 0.5029402 | 1.213005 | 20.91388 | 0.6100689
61 | 0.5077607 | 1.197252 | 20.64227 | 0.6079173
62 | 0.5109744 | 1.189375 | 20.50646 | 0.6077401
63 | 0.5157949 | 1.189375 | 20.50646 | 0.6134735
64 | 0.5206154 | 1.173622 | 20.23485 | 0.6110055
65 | 0.5238291 | 1.157868 | 19.96325 | 0.6065251
66 | 0.5286496 | 1.142115 | 19.69164 | 0.6037786
67 | 0.5334701 | 1.126362 | 19.42003 | 0.6008802
68 | 0.5366838 | 1.118485 | 19.28422 | 0.6002727
69 | 0.5398974 | 1.110608 | 19.14842 | 0.5996146
70 | 0.5431111 | 1.094855 | 18.87681 | 0.5946279
71 | 0.5479316 | 1.086978 | 18.74101 | 0.5955898
72 | 0.5495385 | 1.079102 | 18.6052 | 0.5930079
73 | 0.5527521 | 1.071225 | 18.4694 | 0.5921219
74 | 0.5559658 | 1.063348 | 18.33359 | 0.5911854
75 | 0.5591795 | 1.055472 | 18.19779 | 0.5901982
76 | 0.5607863 | 1.039718 | 17.92618 | 0.5830599
77 | 0.564 | 1.031842 | 17.79038 | 0.5819588
78 | 0.5672137 | 1.023965 | 17.65457 | 0.580807
79 | 0.5688205 | 1.023965 | 17.65457 | 0.5824524
80 | 0.5720342 | 1.008212 | 17.38296 | 0.5767316
81 | 0.573641 | 0.9924585 | 17.11135 | 0.5693149
82 | 0.5768547 | 0.9845819 | 16.97555 | 0.5679607
83 | 0.5784615 | 0.9767052 | 16.83975 | 0.5649864
84 | 0.5816752 | 0.9688286 | 16.70394 | 0.5635436
85 | 0.5832821 | 0.9609519 | 16.56814 | 0.560506
86 | 0.5848889 | 0.9451986 | 16.29653 | 0.5528362
87 | 0.5864957 | 0.9451986 | 16.29653 | 0.5543549
88 | 0.5897094 | 0.9294453 | 16.02492 | 0.5481026
89 | 0.5913162 | 0.9294453 | 16.02492 | 0.5495961
90 | 0.5929231 | 0.9215686 | 15.88911 | 0.5464193
91 | 0.5945299 | 0.913692 | 15.75331 | 0.5432172
92 | 0.5945299 | 0.9058153 | 15.61751 | 0.5385343
93 | 0.5977436 | 0.8979387 | 15.4817 | 0.5367371
94 | 0.5993504 | 0.890062 | 15.3459 | 0.533459
95 | 0.5993504 | 0.8821854 | 15.21009 | 0.5287382
96 | 0.6009573 | 0.866432 | 14.93848 | 0.5206886
97 | 0.6041709 | 0.8585554 | 14.80268 | 0.5187142
98 | 0.6057778 | 0.8428021 | 14.53107 | 0.5105508
99 | 0.6073846 | 0.8349254 | 14.39527 | 0.5071209
100 | 0.6089915 | 0.8270488 | 14.25946 | 0.5036656
101 | 0.6105983 | 0.8191721 | 14.12366 | 0.5001851
102 | 0.6105983 | 0.8112955 | 13.98785 | 0.4953756
103 | 0.6105983 | 0.8034188 | 13.85205 | 0.4905661
104 | 0.613812 | 0.7955421 | 13.71624 | 0.4883133
105 | 0.6154188 | 0.7876655 | 13.58044 | 0.4847442
106 | 0.6154188 | 0.7797888 | 13.44464 | 0.4798967
107 | 0.6170256 | 0.7719122 | 13.30883 | 0.4762896
108 | 0.6186325 | 0.7719122 | 13.30883 | 0.4775299
109 | 0.6202393 | 0.7640355 | 13.17303 | 0.4738849
110 | 0.6202393 | 0.7561589 | 13.03722 | 0.4689995
111 | 0.6218462 | 0.7561589 | 13.03722 | 0.4702145
112 | 0.623453 | 0.7482822 | 12.90142 | 0.4665188
113 | 0.623453 | 0.7404056 | 12.76561 | 0.4616081
114 | 0.6250598 | 0.7325289 | 12.62981 | 0.4578744
115 | 0.6266667 | 0.7246523 | 12.494 | 0.4541154
116 | 0.6266667 | 0.7246523 | 12.494 | 0.4541154
117 | 0.6282735 | 0.7167756 | 12.3582 | 0.4503311
118 | 0.6282735 | 0.7167756 | 12.3582 | 0.4503311
119 | 0.6298803 | 0.7088989 | 12.2224 | 0.4465215
120 | 0.6298803 | 0.7010223 | 12.08659 | 0.4415602
121 | 0.6314872 | 0.7010223 | 12.08659 | 0.4426866
122 | 0.633094 | 0.6931456 | 11.95079 | 0.4388264
123 | 0.633094 | 0.685269 | 11.81498 | 0.4338397
124 | 0.6347009 | 0.6773923 | 11.67918 | 0.4299415
125 | 0.6347009 | 0.6773923 | 11.67918 | 0.4299415
126 | 0.6363077 | 0.6773923 | 11.67918 | 0.4310299
127 | 0.6363077 | 0.6773923 | 11.67918 | 0.4310299
128 | 0.642735 | 0.5671192 | 9.777916 | 0.3645074
129 | 0.6475556 | 0.4725993 | 8.148264 | 0.3060343
130 | 0.6523761 | 0.3938327 | 6.79022 | 0.2569271
131 | 0.6571966 | 0.3308195 | 5.703785 | 0.2174134
132 | 0.6620171 | 0.2835596 | 4.888958 | 0.1877213
133 | 0.6652308 | 0.2362996 | 4.074132 | 0.1571938
134 | 0.6684444 | 0.204793 | 3.530914 | 0.1368928
135 | 0.6716581 | 0.1732864 | 2.987697 | 0.1163892
136 | 0.673265 | 0.1417798 | 2.444479 | 0.09545536
137 | 0.6748718 | 0.1181498 | 2.037066 | 0.07973598
138 | 0.6780855 | 0.1102732 | 1.901262 | 0.07477463
139 | 0.6796923 | 0.0866432 | 1.493848 | 0.05889072
140 | 0.6812991 | 0.07088989 | 1.22224 | 0.04829722
141 | 0.682906 | 0.06301324 | 1.086435 | 0.04303212
142 | 0.6845128 | 0.05513658 | 0.9506308 | 0.0377417
143 | 0.6845128 | 0.04725993 | 0.8148264 | 0.03235003
144 | 0.6861197 | 0.03938327 | 0.679022 | 0.02702164
145 | 0.6877265 | 0.03150662 | 0.5432176 | 0.02166794
146 | 0.6893333 | 0.03150662 | 0.5432176 | 0.02171856
147 | 0.6893333 | 0.02362996 | 0.4074132 | 0.01628892
148 | 0.6909402 | 0.02362996 | 0.4074132 | 0.01632689
149 | 0.692547 | 0.01575331 | 0.2716088 | 0.01090991
150 | 0.692547 | 0.01575331 | 0.2716088 | 0.01090991
151 | 0.692547 | 0.01575331 | 0.2716088 | 0.01090991
152 | 0.692547 | 0.01575331 | 0.2716088 | 0.01090991
153 | 0.6941538 | 0.007876655 | 0.1358044 | 0.00546761
154 | 0.6941538 | 0.007876655 | 0.1358044 | 0.00546761
155 | 0.6957607 | 0.007876655 | 0.1358044 | 0.005480267
156 | 0.6957607 | 0.007876655 | 0.1358044 | 0.005480267
157 | 0.6973675 | 0.007876655 | 0.1358044 | 0.005492923
158 | 0.6973675 | 0.007876655 | 0.1358044 | 0.005492923
159 | 0.6973675 | 0.007876655 | 0.1358044 | 0.005492923
160 | 0.6989744 | 0.007876655 | 0.1358044 | 0.00550558
161 | 0.6989744 | 0.007876655 | 0.1358044 | 0.00550558
162 | 0.6989744 | 0 | 0 | 0
163 | 0.7005812 | 0 | 0 | 0
164 | 0.7005812 | 0.007876655 | 0.1358044 | 0.005518236
165 | 0.7005812 | 0 | 0 | 0
166 | 0.7005812 | 0 | 0 | 0
167 | 0.702188 | 0 | 0 | 0
168 | 0.702188 | 0 | 0 | 0
169 | 0.702188 | 0 | 0 | 0
170 | 0.702188 | 0 | 0 | 0
171 | 0.7037949 | 0 | 0 | 0
172 | 0.7037949 | 0 | 0 | 0
173 | 0.7037949 | 0 | 0 | 0
174 | 0.7037949 | 0 | 0 | 0
175 | 0.7037949 | 0 | 0 | 0
176 | 0.7054017 | 0 | 0 | 0
177 | 0.7054017 | 0 | 0 | 0
178 | 0.7054017 | 0.007876655 | 0.1358044 | 0.005556206
179 | 0.7054017 | 0 | 0 | 0
180 | 0.7054017 | 0 | 0 | 0
181 | 0.7054017 | 0 | 0 | 0
182 | 0.7070085 | 0 | 0 | 0
183 | 0.7070085 | 0 | 0 | 0
184 | 0.7070085 | 0 | 0 | 0
185 | 0.7070085 | 0 | 0 | 0
186 | 0.7086154 | 0 | 0 | 0
187 | 0.7070085 | 0 | 0 | 0
188 | 0.7086154 | 0 | 0 | 0
189 | 0.7086154 | 0 | 0 | 0
190 | 0.7086154 | 0 | 0 | 0
191 | 0.7086154 | 0 | 0 | 0
192 | 0.7086154 | 0 | 0 | 0
193 | 0.7102222 | 0 | 0 | 0
194 | 0.7102222 | 0 | 0 | 0
195 | 0.7102222 | 0 | 0 | 0
196 | 0.7102222 | 0 | 0 | 0
197 | 0.7102222 | 0 | 0 | 0
198 | 0.7102222 | 0 | 0 | 0
199 | 0.7102222 | 0 | 0 | 0
200 | 0.7102222 | 0 | 0 | 0
201 | 0.7118291 | 0 | 0 | 0
202 | 0.7118291 | 0 | 0 | 0
203 | 0.7118291 | 0 | 0 | 0
204 | 0.7118291 | 0 | 0 | 0
205 | 0.7118291 | 0 | 0 | 0
206 | 0.7118291 | 0 | 0 | 0
207 | 0.7134359 | 0 | 0 | 0
208 | 0.7134359 | 0 | 0 | 0
209 | 0.7134359 | 0 | 0 | 0
210 | 0.7134359 | 0 | 0 | 0
211 | 0.7134359 | 0 | 0 | 0
212 | 0.7134359 | 0 | 0 | 0
213 | 0.7134359 | 0 | 0 | 0
214 | 0.7150427 | 0 | 0 | 0
215 | 0.7150427 | 0 | 0 | 0
216 | 0.7150427 | 0 | 0 | 0
217 | 0.7150427 | 0 | 0 | 0
218 | 0.7150427 | 0 | 0 | 0
219 | 0.7150427 | 0 | 0 | 0
220 | 0.7166496 | 0 | 0 | 0
221 | 0.7150427 | 0 | 0 | 0
222 | 0.7166496 | 0 | 0 | 0
223 | 0.7166496 | 0 | 0 | 0
224 | 0.7166496 | 0 | 0 | 0
225 | 0.7166496 | 0 | 0 | 0
226 | 0.7166496 | 0 | 0 | 0
227 | 0.7166496 | 0 | 0 | 0
228 | 0.7166496 | 0 | 0 | 0
229 | 0.7182564 | 0 | 0 | 0
230 | 0.7182564 | 0 | 0 | 0
231 | 0.7182564 | 0 | 0 | 0
232 | 0.7182564 | 0 | 0 | 0
233 | 0.7182564 | 0 | 0 | 0
234 | 0.7182564 | 0 | 0 | 0
235 | 0.7182564 | 0 | 0 | 0
236 | 0.7182564 | 0 | 0 | 0
237 | 0.7198632 | 0 | 0 | 0
238 | 0.7198632 | 0 | 0 | 0
239 | 0.7198632 | 0 | 0 | 0
240 | 0.7198632 | 0 | 0 | 0
241 | 0.7198632 | 0 | 0 | 0
242 | 0.7198632 | 0 | 0 | 0
243 | 0.7198632 | 0 | 0 | 0
244 | 0.7214701 | 0 | 0 | 0
245 | 0.7198632 | 0 | 0 | 0
246 | 0.7214701 | 0 | 0 | 0
247 | 0.7214701 | 0 | 0 | 0
248 | 0.7214701 | 0 | 0 | 0
249 | 0.7214701 | 0 | 0 | 0
250 | 0.7214701 | 0 | 0 | 0
251 | 0.7214701 | 0 | 0 | 0
252 | 0.7214701 | 0 | 0 | 0
253 | 0.7214701 | 0 | 0 | 0
254 | 0.7230769 | 0 | 0 | 0
255 | 0.7230769 | 0 | 0 | 0