## Summary
0
Time | 2023-10-16 15:49
ID | X009_LM
Pixel | 4
Pixel Area | 0.058
Irradiance | 100
Panel Temperature | 0
Voc | 0.004820513
Isc | 0
Vmp | 0.5961368
Imp | 1.205128
Pmp | 0.7184212
FF | 7184212.1
Eff | 0.1238657
Dir | Reverse

## Data
| Voltage | Current | Current Density | Power
0 | 0.004820513 | 1.425675 | 24.5806 | 0.006872482
1 | 0.004820513 | 1.425675 | 24.5806 | 0.006872482
2 | 0.00642735 | 1.425675 | 24.5806 | 0.00916331
3 | 0.009641026 | 1.425675 | 24.5806 | 0.01374496
4 | 0.0128547 | 1.425675 | 24.5806 | 0.01832662
5 | 0.01606838 | 1.425675 | 24.5806 | 0.02290827
6 | 0.02088889 | 1.425675 | 24.5806 | 0.02978076
7 | 0.0257094 | 1.425675 | 24.5806 | 0.03665324
8 | 0.03374359 | 1.425675 | 24.5806 | 0.04810738
9 | 0.04017094 | 1.425675 | 24.5806 | 0.05727069
10 | 0.04820513 | 1.425675 | 24.5806 | 0.06872482
11 | 0.05463248 | 1.425675 | 24.5806 | 0.07788813
12 | 0.06266667 | 1.425675 | 24.5806 | 0.08934227
13 | 0.06909402 | 1.425675 | 24.5806 | 0.09850558
14 | 0.07712821 | 1.425675 | 24.5806 | 0.1099597
15 | 0.08355556 | 1.425675 | 24.5806 | 0.119123
16 | 0.09641026 | 1.425675 | 24.5806 | 0.1374496
17 | 0.109265 | 1.425675 | 24.5806 | 0.1557763
18 | 0.1205128 | 1.425675 | 24.5806 | 0.1718121
19 | 0.1317607 | 1.417798 | 24.44479 | 0.18681
20 | 0.1414017 | 1.417798 | 24.44479 | 0.200479
21 | 0.1510427 | 1.425675 | 24.5806 | 0.2153378
22 | 0.1606838 | 1.425675 | 24.5806 | 0.2290827
23 | 0.1687179 | 1.417798 | 24.44479 | 0.239208
24 | 0.1799658 | 1.417798 | 24.44479 | 0.2551551
25 | 0.1896068 | 1.417798 | 24.44479 | 0.2688242
26 | 0.1992479 | 1.417798 | 24.44479 | 0.2824932
27 | 0.2088889 | 1.425675 | 24.5806 | 0.2978076
28 | 0.2169231 | 1.417798 | 24.44479 | 0.3075531
29 | 0.2249573 | 1.417798 | 24.44479 | 0.3189439
30 | 0.2329915 | 1.417798 | 24.44479 | 0.3303348
31 | 0.2426325 | 1.417798 | 24.44479 | 0.3440038
32 | 0.2603077 | 1.409921 | 24.30899 | 0.3670133
33 | 0.2779829 | 1.409921 | 24.30899 | 0.391934
34 | 0.2940513 | 1.409921 | 24.30899 | 0.4145891
35 | 0.306906 | 1.409921 | 24.30899 | 0.4327133
36 | 0.3213675 | 1.402045 | 24.17318 | 0.4505716
37 | 0.3326154 | 1.402045 | 24.17318 | 0.4663416
38 | 0.3438632 | 1.402045 | 24.17318 | 0.4821116
39 | 0.3551111 | 1.402045 | 24.17318 | 0.4978816
40 | 0.3679658 | 1.394168 | 24.03738 | 0.5130061
41 | 0.3776068 | 1.394168 | 24.03738 | 0.5264473
42 | 0.3888547 | 1.394168 | 24.03738 | 0.5421288
43 | 0.3984957 | 1.394168 | 24.03738 | 0.55557
44 | 0.4065299 | 1.394168 | 24.03738 | 0.566771
45 | 0.4161709 | 1.386291 | 23.90157 | 0.5769341
46 | 0.4242051 | 1.386291 | 23.90157 | 0.5880719
47 | 0.4322393 | 1.386291 | 23.90157 | 0.5992096
48 | 0.445094 | 1.378415 | 23.76577 | 0.6135241
49 | 0.4563419 | 1.370538 | 23.62996 | 0.6254339
50 | 0.4659829 | 1.354785 | 23.35836 | 0.6313065
51 | 0.4740171 | 1.354785 | 23.35836 | 0.6421911
52 | 0.4836581 | 1.346908 | 23.22255 | 0.651443
53 | 0.4916923 | 1.346908 | 23.22255 | 0.6622643
54 | 0.4981197 | 1.339031 | 23.08675 | 0.6669978
55 | 0.5061538 | 1.331155 | 22.95094 | 0.6737691
56 | 0.514188 | 1.331155 | 22.95094 | 0.6844638
57 | 0.5222222 | 1.323278 | 22.81514 | 0.6910452
58 | 0.5286496 | 1.315401 | 22.67933 | 0.6953864
59 | 0.5350769 | 1.307525 | 22.54353 | 0.6996263
60 | 0.5415043 | 1.299648 | 22.40773 | 0.703765
61 | 0.5463248 | 1.291771 | 22.27192 | 0.7057267
62 | 0.5511453 | 1.291771 | 22.27192 | 0.7119537
63 | 0.5559658 | 1.283895 | 22.13612 | 0.7138016
64 | 0.564 | 1.268141 | 21.86451 | 0.7152318
65 | 0.5704274 | 1.252388 | 21.5929 | 0.7143964
66 | 0.5768547 | 1.244511 | 21.45709 | 0.7179023
67 | 0.5800684 | 1.228758 | 21.18549 | 0.7127638
68 | 0.5864957 | 1.220882 | 21.04968 | 0.7160418
69 | 0.5913162 | 1.213005 | 20.91388 | 0.7172695
70 | 0.5961368 | 1.205128 | 20.77807 | 0.7184212
71 | 0.5993504 | 1.197252 | 20.64227 | 0.7175732
72 | 0.6041709 | 1.181498 | 20.37066 | 0.7138269
73 | 0.6073846 | 1.173622 | 20.23485 | 0.7128397
74 | 0.6105983 | 1.165745 | 20.09905 | 0.7118019
75 | 0.613812 | 1.157868 | 19.96325 | 0.7107134
76 | 0.6170256 | 1.149992 | 19.82744 | 0.7095743
77 | 0.6202393 | 1.142115 | 19.69164 | 0.7083846
78 | 0.623453 | 1.134238 | 19.55583 | 0.7071443
79 | 0.6266667 | 1.126362 | 19.42003 | 0.7058533
80 | 0.6298803 | 1.110608 | 19.14842 | 0.6995504
81 | 0.633094 | 1.094855 | 18.87681 | 0.6931462
82 | 0.6363077 | 1.094855 | 18.87681 | 0.6966647
83 | 0.6395214 | 1.079102 | 18.6052 | 0.6901086
84 | 0.6411282 | 1.063348 | 18.33359 | 0.6817427
85 | 0.6443419 | 1.063348 | 18.33359 | 0.6851599
86 | 0.6475556 | 1.055472 | 18.19779 | 0.6834766
87 | 0.6491624 | 1.047595 | 18.06198 | 0.6800593
88 | 0.6523761 | 1.039718 | 17.92618 | 0.6782874
89 | 0.6539829 | 1.023965 | 17.65457 | 0.6696557
90 | 0.6571966 | 1.023965 | 17.65457 | 0.6729464
91 | 0.6588034 | 1.008212 | 17.38296 | 0.6642134
92 | 0.6604103 | 1.008212 | 17.38296 | 0.6658334
93 | 0.6620171 | 1.000335 | 17.24716 | 0.662239
94 | 0.6636239 | 0.9924585 | 17.11135 | 0.6586192
95 | 0.6668376 | 0.9845819 | 16.97555 | 0.6565562
96 | 0.6684444 | 0.9688286 | 16.70394 | 0.6476081
97 | 0.6700513 | 0.9530752 | 16.43233 | 0.6386093
98 | 0.673265 | 0.9451986 | 16.29653 | 0.6363691
99 | 0.6748718 | 0.9294453 | 16.02492 | 0.6272564
100 | 0.6764786 | 0.9215686 | 15.88911 | 0.6234215
101 | 0.6796923 | 0.913692 | 15.75331 | 0.6210294
102 | 0.6812991 | 0.9058153 | 15.61751 | 0.6171312
103 | 0.682906 | 0.8979387 | 15.4817 | 0.6132077
104 | 0.6845128 | 0.890062 | 15.3459 | 0.6092589
105 | 0.6861197 | 0.8821854 | 15.21009 | 0.6052847
106 | 0.6861197 | 0.8743087 | 15.07429 | 0.5998804
107 | 0.6893333 | 0.866432 | 14.93848 | 0.5972605
108 | 0.6893333 | 0.8585554 | 14.80268 | 0.5918308
109 | 0.692547 | 0.8585554 | 14.80268 | 0.59459
110 | 0.692547 | 0.8506787 | 14.66687 | 0.589135
111 | 0.6941538 | 0.8428021 | 14.53107 | 0.5850343
112 | 0.6957607 | 0.8349254 | 14.39527 | 0.5809083
113 | 0.6973675 | 0.8270488 | 14.25946 | 0.5767569
114 | 0.6973675 | 0.8191721 | 14.12366 | 0.571264
115 | 0.6989744 | 0.8112955 | 13.98785 | 0.5670747
116 | 0.7005812 | 0.8112955 | 13.98785 | 0.5683783
117 | 0.702188 | 0.8034188 | 13.85205 | 0.5641511
118 | 0.7037949 | 0.7955421 | 13.71624 | 0.5598985
119 | 0.7037949 | 0.7876655 | 13.58044 | 0.5543549
120 | 0.7054017 | 0.7876655 | 13.58044 | 0.5556206
121 | 0.7054017 | 0.7797888 | 13.44464 | 0.5500644
122 | 0.7070085 | 0.7719122 | 13.30883 | 0.5457485
123 | 0.7086154 | 0.7719122 | 13.30883 | 0.5469888
124 | 0.7086154 | 0.7640355 | 13.17303 | 0.5414073
125 | 0.7102222 | 0.7640355 | 13.17303 | 0.542635
126 | 0.7102222 | 0.7561589 | 13.03722 | 0.5370408
127 | 0.7118291 | 0.7561589 | 13.03722 | 0.5382559
128 | 0.7182564 | 0.6301324 | 10.86435 | 0.4525966
129 | 0.7246838 | 0.5277359 | 9.098894 | 0.3824416
130 | 0.7311111 | 0.4489693 | 7.740851 | 0.3282465
131 | 0.7359316 | 0.3780794 | 6.518611 | 0.2782406
132 | 0.7407521 | 0.3150662 | 5.432176 | 0.233386
133 | 0.7455726 | 0.2756829 | 4.753154 | 0.2055416
134 | 0.7487863 | 0.228423 | 3.938327 | 0.17104
135 | 0.752 | 0.1969164 | 3.39511 | 0.1480811
136 | 0.7552137 | 0.1654098 | 2.851892 | 0.1249197
137 | 0.7568205 | 0.1417798 | 2.444479 | 0.1073019
138 | 0.7584274 | 0.1181498 | 2.037066 | 0.08960806
139 | 0.761641 | 0.1023965 | 1.765457 | 0.07798939
140 | 0.7632479 | 0.0866432 | 1.493848 | 0.06613024
141 | 0.7648547 | 0.07088989 | 1.22224 | 0.05422047
142 | 0.7664615 | 0.06301324 | 1.086435 | 0.04829722
143 | 0.7680684 | 0.04725993 | 0.8148264 | 0.03629886
144 | 0.7696752 | 0.04725993 | 0.8148264 | 0.0363748
145 | 0.7712821 | 0.03938327 | 0.679022 | 0.03037561
146 | 0.7728889 | 0.03150662 | 0.5432176 | 0.02435112
147 | 0.7728889 | 0.03150662 | 0.5432176 | 0.02435112
148 | 0.7744957 | 0.02362996 | 0.4074132 | 0.01830131
149 | 0.7744957 | 0.02362996 | 0.4074132 | 0.01830131
150 | 0.7761026 | 0.01575331 | 0.2716088 | 0.01222618
151 | 0.7777094 | 0.01575331 | 0.2716088 | 0.0122515
152 | 0.7777094 | 0.01575331 | 0.2716088 | 0.0122515
153 | 0.7777094 | 0.01575331 | 0.2716088 | 0.0122515
154 | 0.7793162 | 0.007876655 | 0.1358044 | 0.006138405
155 | 0.7809231 | 0.007876655 | 0.1358044 | 0.006151062
156 | 0.7809231 | 0.007876655 | 0.1358044 | 0.006151062
157 | 0.7809231 | 0.007876655 | 0.1358044 | 0.006151062
158 | 0.7825299 | 0.007876655 | 0.1358044 | 0.006163718
159 | 0.7825299 | 0.007876655 | 0.1358044 | 0.006163718
160 | 0.7841368 | 0.007876655 | 0.1358044 | 0.006176375
161 | 0.7841368 | 0.007876655 | 0.1358044 | 0.006176375
162 | 0.7841368 | 0 | 0 | 0
163 | 0.7841368 | 0 | 0 | 0
164 | 0.7857436 | 0 | 0 | 0
165 | 0.7857436 | 0 | 0 | 0
166 | 0.7873504 | 0.007876655 | 0.1358044 | 0.006201688
167 | 0.7873504 | 0 | 0 | 0
168 | 0.7873504 | 0 | 0 | 0
169 | 0.7873504 | 0 | 0 | 0
170 | 0.7889573 | 0 | 0 | 0
171 | 0.7889573 | 0 | 0 | 0
172 | 0.7889573 | 0 | 0 | 0
173 | 0.7905641 | 0 | 0 | 0
174 | 0.7905641 | 0 | 0 | 0
175 | 0.7905641 | 0 | 0 | 0
176 | 0.7905641 | 0 | 0 | 0
177 | 0.7905641 | 0 | 0 | 0
178 | 0.7921709 | 0.007876655 | 0.1358044 | 0.006239657
179 | 0.7921709 | 0 | 0 | 0
180 | 0.7921709 | 0 | 0 | 0
181 | 0.7921709 | 0 | 0 | 0
182 | 0.7921709 | 0 | 0 | 0
183 | 0.7937778 | 0 | 0 | 0
184 | 0.7937778 | 0 | 0 | 0
185 | 0.7937778 | 0 | 0 | 0
186 | 0.7937778 | 0 | 0 | 0
187 | 0.7953846 | 0 | 0 | 0
188 | 0.7953846 | 0 | 0 | 0
189 | 0.7953846 | 0 | 0 | 0
190 | 0.7953846 | 0 | 0 | 0
191 | 0.7969915 | 0 | 0 | 0
192 | 0.7969915 | 0 | 0 | 0
193 | 0.7969915 | 0 | 0 | 0
194 | 0.7969915 | 0 | 0 | 0
195 | 0.7985983 | 0 | 0 | 0
196 | 0.7969915 | 0 | 0 | 0
197 | 0.7985983 | 0 | 0 | 0
198 | 0.7985983 | 0 | 0 | 0
199 | 0.7985983 | 0 | 0 | 0
200 | 0.7985983 | 0 | 0 | 0
201 | 0.8002051 | 0 | 0 | 0
202 | 0.8002051 | 0 | 0 | 0
203 | 0.8002051 | 0 | 0 | 0
204 | 0.8002051 | 0 | 0 | 0
205 | 0.801812 | 0 | 0 | 0
206 | 0.8002051 | 0 | 0 | 0
207 | 0.801812 | 0 | 0 | 0
208 | 0.801812 | 0 | 0 | 0
209 | 0.801812 | 0 | 0 | 0
210 | 0.801812 | 0 | 0 | 0
211 | 0.801812 | 0 | 0 | 0
212 | 0.801812 | 0 | 0 | 0
213 | 0.8034188 | 0 | 0 | 0
214 | 0.8034188 | 0 | 0 | 0
215 | 0.8034188 | 0 | 0 | 0
216 | 0.8034188 | 0 | 0 | 0
217 | 0.8034188 | 0 | 0 | 0
218 | 0.8034188 | 0 | 0 | 0
219 | 0.8034188 | 0 | 0 | 0
220 | 0.8050256 | 0 | 0 | 0
221 | 0.8050256 | 0 | 0 | 0
222 | 0.8050256 | 0 | 0 | 0
223 | 0.8050256 | 0 | 0 | 0
224 | 0.8050256 | 0 | 0 | 0
225 | 0.8050256 | 0 | 0 | 0
226 | 0.8050256 | 0 | 0 | 0
227 | 0.8066325 | 0 | 0 | 0
228 | 0.8066325 | 0 | 0 | 0
229 | 0.8066325 | 0 | 0 | 0
230 | 0.8066325 | 0 | 0 | 0
231 | 0.8082393 | 0 | 0 | 0
232 | 0.8066325 | 0 | 0 | 0
233 | 0.8082393 | 0 | 0 | 0
234 | 0.8082393 | 0 | 0 | 0
235 | 0.8082393 | 0 | 0 | 0
236 | 0.8082393 | 0 | 0 | 0
237 | 0.8082393 | 0 | 0 | 0
238 | 0.8082393 | 0 | 0 | 0
239 | 0.8082393 | 0 | 0 | 0
240 | 0.8098462 | 0 | 0 | 0
241 | 0.8098462 | 0 | 0 | 0
242 | 0.8098462 | 0 | 0 | 0
243 | 0.811453 | 0 | 0 | 0
244 | 0.8098462 | 0 | 0 | 0
245 | 0.8098462 | 0 | 0 | 0
246 | 0.8098462 | 0 | 0 | 0
247 | 0.811453 | 0 | 0 | 0
248 | 0.811453 | 0 | 0 | 0
249 | 0.811453 | 0 | 0 | 0
250 | 0.811453 | 0 | 0 | 0
251 | 0.811453 | 0 | 0 | 0
252 | 0.811453 | 0 | 0 | 0
253 | 0.8130598 | 0 | 0 | 0
254 | 0.8130598 | 0 | 0 | 0
255 | 0.8130598 | 0 | 0 | 0