## Summary
| 0 | 0 | 0 | 0 | 0 | 0 | 0 | 0 | 0 | 0 | 0 | 0
Time | 2023-10-16 16:03 | 2023-10-16 16:03 | 2023-10-16 16:03 | 2023-10-16 16:04 | 2023-10-16 16:04 | 2023-10-16 16:04 | 2023-10-16 16:04 | 2023-10-16 16:04 | 2023-10-16 16:04 | 2023-10-16 16:04 | 2023-10-16 16:04 | 2023-10-16 16:04
ID | X010_LM | X010_LM | X010_LM | X010_LM | X010_LM | X010_LM | X010_LM | X010_LM | X010_LM | X010_LM | X010_LM | X010_LM
Pixel | 0 | 1 | 2 | 3 | 4 | 5 | 0 | 1 | 2 | 3 | 4 | 5
Pixel Area | 0.058 | 0.058 | 0.058 | 0.058 | 0.058 | 0.058 | 0.058 | 0.058 | 0.058 | 0.058 | 0.058 | 0.058
Irradiance | 100 | 100 | 100 | 100 | 100 | 100 | 100 | 100 | 100 | 100 | 100 | 100
Panel Temperature | 0 | 0 | 0 | 0 | 0 | 0 | 0 | 0 | 0 | 0 | 0 | 0
Voc | 0.003213675 | 0.003213675 | 0.004820513 | 0.003213675 | 0.004820513 | 0.003213675 | 0.003213675 | 0.494906 | 0.2490598 | 0.5061538 | 0.1847863 | 0.0128547
Isc | 0 | 0 | 0 | 0 | 0 | 0 | 0 | 1.386291 | 0.8821854 | 1.362661 | 0.456846 | 0.1732864
Vmp | 0.003213675 | 0.454735 | 0.0514188 | 0.4129573 | 0.02088889 | 0.003213675 | 0.003213675 | 0.5093675 | 0.05463248 | 0.4756239 | 0.02410256 | 0.003213675
Imp | 0 | 0.9215686 | 0.5749958 | 0.9530752 | 0.3229429 | 0.3071895 | 0 | 0.9373219 | 0.5513658 | 0.9530752 | 0.2678063 | 0.1732864
Pmp | 0 | 0.4190695 | 0.0295656 | 0.3935793 | 0.006745917 | 0.0009872074 | 0 | 0.4774414 | 0.03012248 | 0.4533054 | 0.006454818 | 0.0005568862
FF | 0 | 4190695.5 | 295656 | 3935793.5 | 67459.17 | 9872.074 | 0 | 0.6958935 | 0.1370967 | 0.6572345 | 0.07646168 | 0.2499888
Eff | 0 | 0.07225337 | 0.005097517 | 0.06785851 | 0.001163089 | 0.0001702082 | 0 | 0.08231747 | 0.005193532 | 0.0781561 | 0.0011129 | 9.601487e-05
Dir | Reverse | Reverse | Reverse | Reverse | Reverse | Reverse | Forward | Forward | Forward | Forward | Forward | Forward