## Summary
0
Time | 2023-10-16 16:04
ID | X010_LM
Pixel | 1
Pixel Area | 0.058
Irradiance | 100
Panel Temperature | 0
Voc | 0.494906
Isc | 1.386291
Vmp | 0.5093675
Imp | 0.9373219
Pmp | 0.4774414
FF | 0.6958935
Eff | 0.08231747
Dir | Forward

## Data
| Voltage | Current | Current Density | Power
0 | 0.494906 | 0 | 0 | 0
1 | 0.5174017 | 0 | 0 | 0
2 | 0.5382906 | 0 | 0 | 0
3 | 0.554359 | 0 | 0 | 0
4 | 0.5688205 | 0 | 0 | 0
5 | 0.5832821 | 0 | 0 | 0
6 | 0.5945299 | 0 | 0 | 0
7 | 0.6041709 | 0 | 0 | 0
8 | 0.6122051 | 0 | 0 | 0
9 | 0.6202393 | 0 | 0 | 0
10 | 0.6266667 | 0 | 0 | 0
11 | 0.633094 | 0 | 0 | 0
12 | 0.6379145 | 0 | 0 | 0
13 | 0.642735 | 0 | 0 | 0
14 | 0.6475556 | 0 | 0 | 0
15 | 0.6507692 | 0 | 0 | 0
16 | 0.6539829 | 0 | 0 | 0
17 | 0.6571966 | 0 | 0 | 0
18 | 0.6604103 | 0 | 0 | 0
19 | 0.6636239 | 0 | 0 | 0
20 | 0.6652308 | 0 | 0 | 0
21 | 0.6668376 | 0 | 0 | 0
22 | 0.6684444 | 0 | 0 | 0
23 | 0.6700513 | 0 | 0 | 0
24 | 0.6716581 | 0 | 0 | 0
25 | 0.673265 | 0 | 0 | 0
26 | 0.6748718 | 0 | 0 | 0
27 | 0.6748718 | 0 | 0 | 0
28 | 0.6764786 | 0 | 0 | 0
29 | 0.6780855 | 0 | 0 | 0
30 | 0.6780855 | 0 | 0 | 0
31 | 0.6796923 | 0 | 0 | 0
32 | 0.6796923 | 0 | 0 | 0
33 | 0.6812991 | 0 | 0 | 0
34 | 0.6812991 | 0 | 0 | 0
35 | 0.6812991 | 0 | 0 | 0
36 | 0.682906 | 0 | 0 | 0
37 | 0.682906 | 0 | 0 | 0
38 | 0.6845128 | 0 | 0 | 0
39 | 0.6845128 | 0 | 0 | 0
40 | 0.6845128 | 0 | 0 | 0
41 | 0.6845128 | 0 | 0 | 0
42 | 0.6861197 | 0 | 0 | 0
43 | 0.6861197 | 0 | 0 | 0
44 | 0.6877265 | 0 | 0 | 0
45 | 0.6877265 | 0 | 0 | 0
46 | 0.6877265 | 0 | 0 | 0
47 | 0.6893333 | 0 | 0 | 0
48 | 0.6893333 | 0 | 0 | 0
49 | 0.6893333 | 0 | 0 | 0
50 | 0.6893333 | 0 | 0 | 0
51 | 0.6893333 | 0 | 0 | 0
52 | 0.6909402 | 0 | 0 | 0
53 | 0.6909402 | 0 | 0 | 0
54 | 0.6909402 | 0 | 0 | 0
55 | 0.692547 | 0 | 0 | 0
56 | 0.692547 | 0 | 0 | 0
57 | 0.692547 | 0 | 0 | 0
58 | 0.692547 | 0 | 0 | 0
59 | 0.6941538 | 0 | 0 | 0
60 | 0.6941538 | 0 | 0 | 0
61 | 0.6941538 | 0 | 0 | 0
62 | 0.6941538 | 0 | 0 | 0
63 | 0.6941538 | 0 | 0 | 0
64 | 0.6957607 | 0 | 0 | 0
65 | 0.6957607 | 0 | 0 | 0
66 | 0.6957607 | 0 | 0 | 0
67 | 0.6957607 | 0 | 0 | 0
68 | 0.6957607 | 0 | 0 | 0
69 | 0.6973675 | 0 | 0 | 0
70 | 0.6973675 | 0 | 0 | 0
71 | 0.6973675 | 0 | 0 | 0
72 | 0.6973675 | 0 | 0 | 0
73 | 0.6973675 | 0 | 0 | 0
74 | 0.6973675 | 0 | 0 | 0
75 | 0.6989744 | 0 | 0 | 0
76 | 0.6989744 | 0 | 0 | 0
77 | 0.6989744 | 0 | 0 | 0
78 | 0.7005812 | 0 | 0 | 0
79 | 0.7005812 | 0 | 0 | 0
80 | 0.7005812 | 0 | 0 | 0
81 | 0.7005812 | 0 | 0 | 0
82 | 0.7005812 | 0 | 0 | 0
83 | 0.702188 | 0 | 0 | 0
84 | 0.702188 | 0 | 0 | 0
85 | 0.702188 | 0 | 0 | 0
86 | 0.702188 | 0 | 0 | 0
87 | 0.702188 | 0 | 0 | 0
88 | 0.702188 | 0 | 0 | 0
89 | 0.702188 | 0 | 0 | 0
90 | 0.7037949 | 0 | 0 | 0
91 | 0.7037949 | 0 | 0 | 0
92 | 0.7037949 | 0 | 0 | 0
93 | 0.7037949 | 0 | 0 | 0
94 | 0.7037949 | 0 | 0 | 0
95 | 0.7054017 | 0 | 0 | 0
96 | 0.7054017 | 0 | 0 | 0
97 | 0.7054017 | 0 | 0 | 0
98 | 0.7054017 | 0 | 0 | 0
99 | 0.7054017 | 0 | 0 | 0
100 | 0.7054017 | 0 | 0 | 0
101 | 0.7070085 | 0 | 0 | 0
102 | 0.7070085 | 0 | 0 | 0
103 | 0.7070085 | 0 | 0 | 0
104 | 0.7070085 | 0 | 0 | 0
105 | 0.7070085 | 0 | 0 | 0
106 | 0.7070085 | 0 | 0 | 0
107 | 0.7086154 | 0 | 0 | 0
108 | 0.7086154 | 0 | 0 | 0
109 | 0.7086154 | 0 | 0 | 0
110 | 0.7086154 | 0 | 0 | 0
111 | 0.7086154 | 0 | 0 | 0
112 | 0.7086154 | 0 | 0 | 0
113 | 0.7102222 | 0 | 0 | 0
114 | 0.7102222 | 0 | 0 | 0
115 | 0.7102222 | 0 | 0 | 0
116 | 0.7102222 | 0 | 0 | 0
117 | 0.7102222 | 0 | 0 | 0
118 | 0.7118291 | 0 | 0 | 0
119 | 0.7118291 | 0 | 0 | 0
120 | 0.7102222 | 0 | 0 | 0
121 | 0.7118291 | 0 | 0 | 0
122 | 0.7118291 | 0 | 0 | 0
123 | 0.7118291 | 0 | 0 | 0
124 | 0.7134359 | 0 | 0 | 0
125 | 0.7118291 | 0 | 0 | 0
126 | 0.7134359 | 0 | 0 | 0
127 | 0.7134359 | 0 | 0 | 0
128 | 0.7037949 | 0.1102732 | 1.901262 | 0.07760969
129 | 0.692547 | 0.204793 | 3.530914 | 0.1418288
130 | 0.6812991 | 0.2756829 | 4.753154 | 0.1878225
131 | 0.673265 | 0.3386962 | 5.839589 | 0.2280323
132 | 0.6652308 | 0.3859561 | 6.654415 | 0.2567499
133 | 0.6571966 | 0.4253394 | 7.333437 | 0.2795316
134 | 0.6507692 | 0.4647226 | 8.012459 | 0.3024272
135 | 0.6459487 | 0.4962293 | 8.555677 | 0.3205387
136 | 0.6411282 | 0.5198592 | 8.96309 | 0.3332964
137 | 0.6363077 | 0.5356125 | 9.234699 | 0.3408144
138 | 0.6314872 | 0.5592425 | 9.642112 | 0.3531545
139 | 0.6282735 | 0.5749958 | 9.913721 | 0.3612546
140 | 0.6250598 | 0.5907491 | 10.18533 | 0.3692535
141 | 0.6218462 | 0.5986258 | 10.32113 | 0.3722531
142 | 0.6202393 | 0.6065024 | 10.45694 | 0.3761767
143 | 0.6170256 | 0.6222557 | 10.72855 | 0.3839477
144 | 0.613812 | 0.6301324 | 10.86435 | 0.3867828
145 | 0.6122051 | 0.638009 | 11.00016 | 0.3905924
146 | 0.6105983 | 0.6458857 | 11.13596 | 0.3943767
147 | 0.6089915 | 0.6537624 | 11.27176 | 0.3981357
148 | 0.6073846 | 0.661639 | 11.40757 | 0.4018694
149 | 0.6041709 | 0.6695157 | 11.54337 | 0.4045019
150 | 0.6025641 | 0.6773923 | 11.67918 | 0.4081723
151 | 0.6009573 | 0.6773923 | 11.67918 | 0.4070838
152 | 0.5993504 | 0.685269 | 11.81498 | 0.4107163
153 | 0.5977436 | 0.6931456 | 11.95079 | 0.4143234
154 | 0.5961368 | 0.7010223 | 12.08659 | 0.4179052
155 | 0.5945299 | 0.7010223 | 12.08659 | 0.4167787
156 | 0.5945299 | 0.7088989 | 12.2224 | 0.4214616
157 | 0.5913162 | 0.7088989 | 12.2224 | 0.4191835
158 | 0.5913162 | 0.7167756 | 12.3582 | 0.4238411
159 | 0.5897094 | 0.7167756 | 12.3582 | 0.4226893
160 | 0.5881026 | 0.7325289 | 12.62981 | 0.4308021
161 | 0.5848889 | 0.7404056 | 12.76561 | 0.433055
162 | 0.5816752 | 0.7482822 | 12.90142 | 0.4352572
163 | 0.5784615 | 0.7561589 | 13.03722 | 0.4374088
164 | 0.5768547 | 0.7640355 | 13.17303 | 0.4407375
165 | 0.5752479 | 0.7719122 | 13.30883 | 0.4440408
166 | 0.5720342 | 0.7797888 | 13.44464 | 0.4460659
167 | 0.5704274 | 0.7876655 | 13.58044 | 0.4493059
168 | 0.5688205 | 0.7876655 | 13.58044 | 0.4480403
169 | 0.5672137 | 0.8034188 | 13.85205 | 0.4557101
170 | 0.564 | 0.8034188 | 13.85205 | 0.4531282
171 | 0.5623932 | 0.8112955 | 13.98785 | 0.456267
172 | 0.5591795 | 0.8191721 | 14.12366 | 0.4580642
173 | 0.5575726 | 0.8191721 | 14.12366 | 0.456748
174 | 0.554359 | 0.8270488 | 14.25946 | 0.4584819
175 | 0.554359 | 0.8349254 | 14.39527 | 0.4628484
176 | 0.5511453 | 0.8428021 | 14.53107 | 0.4645064
177 | 0.5479316 | 0.8506787 | 14.66687 | 0.4661138
178 | 0.5447179 | 0.8585554 | 14.80268 | 0.4676705
179 | 0.5415043 | 0.866432 | 14.93848 | 0.4691767
180 | 0.5398974 | 0.866432 | 14.93848 | 0.4677844
181 | 0.5366838 | 0.8743087 | 15.07429 | 0.4692273
182 | 0.5350769 | 0.8821854 | 15.21009 | 0.472037
183 | 0.5318632 | 0.890062 | 15.3459 | 0.4733913
184 | 0.5286496 | 0.8979387 | 15.4817 | 0.4746949
185 | 0.5254359 | 0.8979387 | 15.4817 | 0.4718092
186 | 0.5238291 | 0.9058153 | 15.61751 | 0.4744924
187 | 0.5206154 | 0.9058153 | 15.61751 | 0.4715814
188 | 0.5174017 | 0.913692 | 15.75331 | 0.4727458
189 | 0.5157949 | 0.9215686 | 15.88911 | 0.4753404
190 | 0.5125812 | 0.9294453 | 16.02492 | 0.4764162
191 | 0.5093675 | 0.9373219 | 16.16072 | 0.4774414
192 | 0.504547 | 0.9451986 | 16.29653 | 0.4768971
193 | 0.4997265 | 0.9530752 | 16.43233 | 0.476277
194 | 0.494906 | 0.9609519 | 16.56814 | 0.4755808
195 | 0.4916923 | 0.9688286 | 16.70394 | 0.4763655
196 | 0.4868718 | 0.9767052 | 16.83975 | 0.4755302
197 | 0.4836581 | 0.9845819 | 16.97555 | 0.476201
198 | 0.4788376 | 0.9845819 | 16.97555 | 0.4714548
199 | 0.4756239 | 0.9924585 | 17.11135 | 0.472037
200 | 0.4724103 | 1.000335 | 17.24716 | 0.4725686
201 | 0.4675897 | 1.008212 | 17.38296 | 0.4714295
202 | 0.4627692 | 1.016088 | 17.51877 | 0.4702145
203 | 0.4579487 | 1.016088 | 17.51877 | 0.4653164
204 | 0.454735 | 1.023965 | 17.65457 | 0.4656328
205 | 0.4499145 | 1.023965 | 17.65457 | 0.4606968
206 | 0.445094 | 1.031842 | 17.79038 | 0.4592666
207 | 0.4418803 | 1.039718 | 17.92618 | 0.4594311
208 | 0.435453 | 1.047595 | 18.06198 | 0.4561784
209 | 0.4274188 | 1.063348 | 18.33359 | 0.4544951
210 | 0.4225983 | 1.063348 | 18.33359 | 0.4493692
211 | 0.4161709 | 1.071225 | 18.4694 | 0.4458127
212 | 0.4113504 | 1.079102 | 18.6052 | 0.443889
213 | 0.4049231 | 1.086978 | 18.74101 | 0.4401426
214 | 0.4001026 | 1.086978 | 18.74101 | 0.4349028
215 | 0.3952821 | 1.094855 | 18.87681 | 0.4327765
216 | 0.3888547 | 1.102732 | 19.01262 | 0.4288024
217 | 0.3824274 | 1.110608 | 19.14842 | 0.424727
218 | 0.3776068 | 1.118485 | 19.28422 | 0.4223476
219 | 0.3711795 | 1.118485 | 19.28422 | 0.4151587
220 | 0.366359 | 1.126362 | 19.42003 | 0.4126527
221 | 0.3615385 | 1.134238 | 19.55583 | 0.4100708
222 | 0.3567179 | 1.134238 | 19.55583 | 0.4046032
223 | 0.3502906 | 1.142115 | 19.69164 | 0.4000721
224 | 0.3374359 | 1.157868 | 19.96325 | 0.3907063
225 | 0.3245812 | 1.165745 | 20.09905 | 0.3783789
226 | 0.3133333 | 1.181498 | 20.37066 | 0.3702028
227 | 0.3036923 | 1.189375 | 20.50646 | 0.361204
228 | 0.2940513 | 1.189375 | 20.50646 | 0.3497372
229 | 0.2844103 | 1.205128 | 20.77807 | 0.3427508
230 | 0.2763761 | 1.213005 | 20.91388 | 0.3352455
231 | 0.2683419 | 1.213005 | 20.91388 | 0.3255
232 | 0.2603077 | 1.220882 | 21.04968 | 0.3178048
233 | 0.2506667 | 1.236635 | 21.32129 | 0.3099831
234 | 0.2426325 | 1.236635 | 21.32129 | 0.3000478
235 | 0.2345983 | 1.244511 | 21.45709 | 0.2919603
236 | 0.2265641 | 1.252388 | 21.5929 | 0.2837462
237 | 0.2185299 | 1.260265 | 21.7287 | 0.2754056
238 | 0.2121026 | 1.260265 | 21.7287 | 0.2673054
239 | 0.2056752 | 1.268141 | 21.86451 | 0.2608253
240 | 0.1928205 | 1.276018 | 22.00031 | 0.2460425
241 | 0.1815726 | 1.291771 | 22.27192 | 0.2345504
242 | 0.1703248 | 1.299648 | 22.40773 | 0.2213623
243 | 0.1606838 | 1.299648 | 22.40773 | 0.2088323
244 | 0.1526496 | 1.315401 | 22.67933 | 0.2007955
245 | 0.1430085 | 1.315401 | 22.67933 | 0.1881136
246 | 0.1349744 | 1.323278 | 22.81514 | 0.1786086
247 | 0.1253333 | 1.331155 | 22.95094 | 0.1668381
248 | 0.1156923 | 1.339031 | 23.08675 | 0.1549156
249 | 0.1060513 | 1.346908 | 23.22255 | 0.1428413
250 | 0.09641026 | 1.354785 | 23.35836 | 0.1306151
251 | 0.08837607 | 1.362661 | 23.49416 | 0.1204266
252 | 0.07873504 | 1.370538 | 23.62996 | 0.1079094
253 | 0.07070085 | 1.378415 | 23.76577 | 0.09745509
254 | 0.06266667 | 1.378415 | 23.76577 | 0.08638065
255 | 0.05463248 | 1.386291 | 23.90157 | 0.07573653