## Summary
0
Time | 2023-10-16 16:03
ID | X010_LM
Pixel | 1
Pixel Area | 0.058
Irradiance | 100
Panel Temperature | 0
Voc | 0.003213675
Isc | 0
Vmp | 0.454735
Imp | 0.9215686
Pmp | 0.4190695
FF | 4190695.5
Eff | 0.07225337
Dir | Reverse

## Data
| Voltage | Current | Current Density | Power
0 | 0.003213675 | 1.173622 | 20.23485 | 0.003771639
1 | 0.003213675 | 1.205128 | 20.77807 | 0.003872891
2 | 0.004820513 | 1.236635 | 21.32129 | 0.005961214
3 | 0.008034188 | 1.252388 | 21.5929 | 0.01006192
4 | 0.01124786 | 1.276018 | 22.00031 | 0.01435248
5 | 0.01446154 | 1.291771 | 22.27192 | 0.018681
6 | 0.01928205 | 1.307525 | 22.54353 | 0.02521176
7 | 0.02410256 | 1.315401 | 22.67933 | 0.03170455
8 | 0.03052991 | 1.323278 | 22.81514 | 0.04039957
9 | 0.0385641 | 1.331155 | 22.95094 | 0.05133479
10 | 0.04499145 | 1.331155 | 22.95094 | 0.05989058
11 | 0.05302564 | 1.331155 | 22.95094 | 0.07058533
12 | 0.05945299 | 1.331155 | 22.95094 | 0.07914113
13 | 0.06588034 | 1.331155 | 22.95094 | 0.08769693
14 | 0.07230769 | 1.331155 | 22.95094 | 0.09625272
15 | 0.07873504 | 1.331155 | 22.95094 | 0.1048085
16 | 0.08998291 | 1.323278 | 22.81514 | 0.1190724
17 | 0.1012308 | 1.315401 | 22.67933 | 0.1331591
18 | 0.1108718 | 1.315401 | 22.67933 | 0.1458409
19 | 0.1205128 | 1.307525 | 22.54353 | 0.1575735
20 | 0.128547 | 1.307525 | 22.54353 | 0.1680784
21 | 0.138188 | 1.299648 | 22.40773 | 0.1795958
22 | 0.1462222 | 1.291771 | 22.27192 | 0.1888857
23 | 0.1526496 | 1.283895 | 22.13612 | 0.195986
24 | 0.1622906 | 1.283895 | 22.13612 | 0.208364
25 | 0.1703248 | 1.276018 | 22.00031 | 0.2173375
26 | 0.178359 | 1.268141 | 21.86451 | 0.2261844
27 | 0.1863932 | 1.268141 | 21.86451 | 0.2363729
28 | 0.1928205 | 1.260265 | 21.7287 | 0.2430049
29 | 0.1992479 | 1.260265 | 21.7287 | 0.2511051
30 | 0.2056752 | 1.252388 | 21.5929 | 0.2575852
31 | 0.2121026 | 1.244511 | 21.45709 | 0.2639641
32 | 0.2265641 | 1.236635 | 21.32129 | 0.2801771
33 | 0.2394188 | 1.220882 | 21.04968 | 0.292302
34 | 0.2506667 | 1.205128 | 20.77807 | 0.3020855
35 | 0.2619145 | 1.197252 | 20.64227 | 0.3135776
36 | 0.2715556 | 1.189375 | 20.50646 | 0.3229814
37 | 0.2795897 | 1.181498 | 20.37066 | 0.3303348
38 | 0.2876239 | 1.173622 | 20.23485 | 0.3375617
39 | 0.2956581 | 1.165745 | 20.09905 | 0.344662
40 | 0.3036923 | 1.157868 | 19.96325 | 0.3516357
41 | 0.3117265 | 1.149992 | 19.82744 | 0.3584829
42 | 0.3181538 | 1.142115 | 19.69164 | 0.3633683
43 | 0.3245812 | 1.134238 | 19.55583 | 0.3681524
44 | 0.3310085 | 1.126362 | 19.42003 | 0.3728353
45 | 0.3374359 | 1.126362 | 19.42003 | 0.3800749
46 | 0.3422564 | 1.110608 | 19.14842 | 0.3801128
47 | 0.3486838 | 1.110608 | 19.14842 | 0.3872511
48 | 0.3551111 | 1.094855 | 18.87681 | 0.3887952
49 | 0.3631453 | 1.086978 | 18.74101 | 0.3947311
50 | 0.3695726 | 1.079102 | 18.6052 | 0.3988065
51 | 0.3743932 | 1.071225 | 18.4694 | 0.4010593
52 | 0.3808205 | 1.063348 | 18.33359 | 0.4049449
53 | 0.385641 | 1.055472 | 18.19779 | 0.4070332
54 | 0.3904615 | 1.047595 | 18.06198 | 0.4090456
55 | 0.3952821 | 1.039718 | 17.92618 | 0.410982
56 | 0.4001026 | 1.031842 | 17.79038 | 0.4128425
57 | 0.4033162 | 1.023965 | 17.65457 | 0.4129818
58 | 0.4081368 | 1.016088 | 17.51877 | 0.4147031
59 | 0.4129573 | 1.008212 | 17.38296 | 0.4163484
60 | 0.4161709 | 1.000335 | 17.24716 | 0.4163104
61 | 0.4193846 | 0.9924585 | 17.11135 | 0.4162218
62 | 0.4242051 | 0.9845819 | 16.97555 | 0.4176647
63 | 0.4274188 | 0.9767052 | 16.83975 | 0.4174622
64 | 0.4322393 | 0.9688286 | 16.70394 | 0.4187658
65 | 0.435453 | 0.9609519 | 16.56814 | 0.4184494
66 | 0.4402735 | 0.9451986 | 16.29653 | 0.4161459
67 | 0.4434872 | 0.9373219 | 16.16072 | 0.4156903
68 | 0.4467009 | 0.9294453 | 16.02492 | 0.415184
69 | 0.4515214 | 0.9215686 | 15.88911 | 0.4161079
70 | 0.454735 | 0.9215686 | 15.88911 | 0.4190695
71 | 0.4579487 | 0.913692 | 15.75331 | 0.4184241
72 | 0.4595556 | 0.8979387 | 15.4817 | 0.4126527
73 | 0.4643761 | 0.8979387 | 15.4817 | 0.4169812
74 | 0.4659829 | 0.890062 | 15.3459 | 0.4147537
75 | 0.4691966 | 0.8821854 | 15.21009 | 0.4139184
76 | 0.4724103 | 0.8743087 | 15.07429 | 0.4130324
77 | 0.4740171 | 0.866432 | 14.93848 | 0.4107036
78 | 0.4756239 | 0.866432 | 14.93848 | 0.4120958
79 | 0.4772308 | 0.8585554 | 14.80268 | 0.409729
80 | 0.4820513 | 0.8506787 | 14.66687 | 0.4100708
81 | 0.4836581 | 0.8349254 | 14.39527 | 0.4038185
82 | 0.4868718 | 0.8349254 | 14.39527 | 0.4065016
83 | 0.4900855 | 0.8270488 | 14.25946 | 0.4053246
84 | 0.4916923 | 0.8191721 | 14.12366 | 0.4027806
85 | 0.4932991 | 0.8112955 | 13.98785 | 0.4002114
86 | 0.4965128 | 0.8034188 | 13.85205 | 0.3989077
87 | 0.4981197 | 0.8034188 | 13.85205 | 0.4001987
88 | 0.4997265 | 0.7955421 | 13.71624 | 0.3975535
89 | 0.5029402 | 0.7876655 | 13.58044 | 0.3961486
90 | 0.504547 | 0.7797888 | 13.44464 | 0.3934401
91 | 0.5061538 | 0.7797888 | 13.44464 | 0.3946931
92 | 0.5077607 | 0.7719122 | 13.30883 | 0.3919467
93 | 0.5093675 | 0.7640355 | 13.17303 | 0.3891749
94 | 0.5109744 | 0.7640355 | 13.17303 | 0.3904026
95 | 0.5125812 | 0.7561589 | 13.03722 | 0.3875928
96 | 0.514188 | 0.7404056 | 12.76561 | 0.3807077
97 | 0.5174017 | 0.7325289 | 12.62981 | 0.3790117
98 | 0.5190085 | 0.7246523 | 12.494 | 0.3761007
99 | 0.5222222 | 0.7167756 | 12.3582 | 0.3743161
100 | 0.5238291 | 0.7088989 | 12.2224 | 0.3713419
101 | 0.5254359 | 0.7010223 | 12.08659 | 0.3683423
102 | 0.5270427 | 0.6931456 | 11.95079 | 0.3653174
103 | 0.5302564 | 0.6931456 | 11.95079 | 0.3675449
104 | 0.5302564 | 0.685269 | 11.81498 | 0.3633683
105 | 0.5318632 | 0.685269 | 11.81498 | 0.3644694
106 | 0.5350769 | 0.6773923 | 11.67918 | 0.362457
107 | 0.5350769 | 0.6695157 | 11.54337 | 0.3582424
108 | 0.5366838 | 0.661639 | 11.40757 | 0.3550909
109 | 0.5382906 | 0.661639 | 11.40757 | 0.3561541
110 | 0.5398974 | 0.661639 | 11.40757 | 0.3572172
111 | 0.5415043 | 0.6537624 | 11.27176 | 0.3540151
112 | 0.5431111 | 0.6537624 | 11.27176 | 0.3550656
113 | 0.5447179 | 0.638009 | 11.00016 | 0.347535
114 | 0.5463248 | 0.638009 | 11.00016 | 0.3485602
115 | 0.5463248 | 0.6301324 | 10.86435 | 0.3442569
116 | 0.5479316 | 0.6222557 | 10.72855 | 0.3409536
117 | 0.5495385 | 0.6222557 | 10.72855 | 0.3419535
118 | 0.5511453 | 0.6222557 | 10.72855 | 0.3429533
119 | 0.5511453 | 0.6143791 | 10.59274 | 0.3386121
120 | 0.5527521 | 0.6143791 | 10.59274 | 0.3395994
121 | 0.554359 | 0.6065024 | 10.45694 | 0.3362201
122 | 0.5559658 | 0.6065024 | 10.45694 | 0.3371946
123 | 0.5559658 | 0.5986258 | 10.32113 | 0.3328155
124 | 0.5575726 | 0.5986258 | 10.32113 | 0.3337774
125 | 0.5591795 | 0.5986258 | 10.32113 | 0.3347393
126 | 0.5591795 | 0.5907491 | 10.18533 | 0.3303348
127 | 0.5591795 | 0.5907491 | 10.18533 | 0.3303348
128 | 0.5704274 | 0.4962293 | 8.555677 | 0.2830627
129 | 0.5784615 | 0.4095861 | 7.061829 | 0.2369298
130 | 0.5897094 | 0.3386962 | 5.839589 | 0.1997323
131 | 0.5961368 | 0.2914362 | 5.024763 | 0.1737358
132 | 0.6057778 | 0.2441763 | 4.209936 | 0.1479166
133 | 0.6105983 | 0.204793 | 3.530914 | 0.1250463
134 | 0.6154188 | 0.1732864 | 2.987697 | 0.1066437
135 | 0.6218462 | 0.1417798 | 2.444479 | 0.08816522
136 | 0.6266667 | 0.1181498 | 2.037066 | 0.07404056
137 | 0.6298803 | 0.1023965 | 1.765457 | 0.06449755
138 | 0.6347009 | 0.0866432 | 1.493848 | 0.05499252
139 | 0.6379145 | 0.07088989 | 1.22224 | 0.04522169
140 | 0.6411282 | 0.05513658 | 0.9506308 | 0.03534962
141 | 0.6443419 | 0.05513658 | 0.9506308 | 0.03552681
142 | 0.6459487 | 0.03938327 | 0.679022 | 0.02543958
143 | 0.6491624 | 0.03938327 | 0.679022 | 0.02556614
144 | 0.6507692 | 0.03150662 | 0.5432176 | 0.02050354
145 | 0.6523761 | 0.02362996 | 0.4074132 | 0.01541562
146 | 0.6539829 | 0.02362996 | 0.4074132 | 0.01545359
147 | 0.6555897 | 0.01575331 | 0.2716088 | 0.01032771
148 | 0.6571966 | 0.01575331 | 0.2716088 | 0.01035302
149 | 0.6588034 | 0.01575331 | 0.2716088 | 0.01037833
150 | 0.6604103 | 0.01575331 | 0.2716088 | 0.01040365
151 | 0.6620171 | 0.01575331 | 0.2716088 | 0.01042896
152 | 0.6620171 | 0.007876655 | 0.1358044 | 0.00521448
153 | 0.6636239 | 0.007876655 | 0.1358044 | 0.005227137
154 | 0.6636239 | 0.007876655 | 0.1358044 | 0.005227137
155 | 0.6668376 | 0.007876655 | 0.1358044 | 0.00525245
156 | 0.6668376 | 0 | 0 | 0
157 | 0.6668376 | 0 | 0 | 0
158 | 0.6684444 | 0 | 0 | 0
159 | 0.6684444 | 0 | 0 | 0
160 | 0.6700513 | 0 | 0 | 0
161 | 0.6700513 | 0 | 0 | 0
162 | 0.6716581 | 0 | 0 | 0
163 | 0.6716581 | 0 | 0 | 0
164 | 0.6716581 | 0 | 0 | 0
165 | 0.673265 | 0 | 0 | 0
166 | 0.673265 | 0 | 0 | 0
167 | 0.673265 | 0 | 0 | 0
168 | 0.6748718 | 0 | 0 | 0
169 | 0.6748718 | 0 | 0 | 0
170 | 0.6748718 | 0 | 0 | 0
171 | 0.6764786 | 0 | 0 | 0
172 | 0.6764786 | 0 | 0 | 0
173 | 0.6764786 | 0 | 0 | 0
174 | 0.6764786 | 0 | 0 | 0
175 | 0.6780855 | 0 | 0 | 0
176 | 0.6780855 | 0 | 0 | 0
177 | 0.6796923 | 0 | 0 | 0
178 | 0.6796923 | 0 | 0 | 0
179 | 0.6796923 | 0 | 0 | 0
180 | 0.6796923 | 0 | 0 | 0
181 | 0.6796923 | 0 | 0 | 0
182 | 0.6812991 | 0 | 0 | 0
183 | 0.6812991 | 0 | 0 | 0
184 | 0.6812991 | 0 | 0 | 0
185 | 0.6812991 | 0 | 0 | 0
186 | 0.682906 | 0 | 0 | 0
187 | 0.682906 | 0 | 0 | 0
188 | 0.682906 | 0 | 0 | 0
189 | 0.6845128 | 0 | 0 | 0
190 | 0.6845128 | 0 | 0 | 0
191 | 0.6845128 | 0 | 0 | 0
192 | 0.6861197 | 0 | 0 | 0
193 | 0.6845128 | 0 | 0 | 0
194 | 0.6861197 | 0 | 0 | 0
195 | 0.6861197 | 0 | 0 | 0
196 | 0.6861197 | 0 | 0 | 0
197 | 0.6861197 | 0 | 0 | 0
198 | 0.6861197 | 0 | 0 | 0
199 | 0.6877265 | 0 | 0 | 0
200 | 0.6877265 | 0 | 0 | 0
201 | 0.6877265 | 0 | 0 | 0
202 | 0.6877265 | 0 | 0 | 0
203 | 0.6893333 | 0 | 0 | 0
204 | 0.6893333 | 0 | 0 | 0
205 | 0.6893333 | 0 | 0 | 0
206 | 0.6893333 | 0 | 0 | 0
207 | 0.6909402 | 0 | 0 | 0
208 | 0.6909402 | 0 | 0 | 0
209 | 0.6909402 | 0 | 0 | 0
210 | 0.6909402 | 0 | 0 | 0
211 | 0.6909402 | 0 | 0 | 0
212 | 0.6909402 | 0 | 0 | 0
213 | 0.692547 | 0 | 0 | 0
214 | 0.692547 | 0 | 0 | 0
215 | 0.692547 | 0 | 0 | 0
216 | 0.692547 | 0 | 0 | 0
217 | 0.692547 | 0 | 0 | 0
218 | 0.6941538 | 0 | 0 | 0
219 | 0.6941538 | 0 | 0 | 0
220 | 0.6941538 | 0 | 0 | 0
221 | 0.6957607 | 0 | 0 | 0
222 | 0.6957607 | 0 | 0 | 0
223 | 0.6957607 | 0 | 0 | 0
224 | 0.6957607 | 0 | 0 | 0
225 | 0.6957607 | 0 | 0 | 0
226 | 0.6957607 | 0 | 0 | 0
227 | 0.6973675 | 0 | 0 | 0
228 | 0.6973675 | 0 | 0 | 0
229 | 0.6973675 | 0 | 0 | 0
230 | 0.6973675 | 0 | 0 | 0
231 | 0.6973675 | 0 | 0 | 0
232 | 0.6973675 | 0 | 0 | 0
233 | 0.6989744 | 0 | 0 | 0
234 | 0.6973675 | 0 | 0 | 0
235 | 0.6989744 | 0 | 0 | 0
236 | 0.6989744 | 0 | 0 | 0
237 | 0.6989744 | 0 | 0 | 0
238 | 0.6989744 | 0 | 0 | 0
239 | 0.7005812 | 0 | 0 | 0
240 | 0.7005812 | 0 | 0 | 0
241 | 0.7005812 | 0 | 0 | 0
242 | 0.7005812 | 0 | 0 | 0
243 | 0.7005812 | 0 | 0 | 0
244 | 0.7005812 | 0 | 0 | 0
245 | 0.702188 | 0 | 0 | 0
246 | 0.702188 | 0 | 0 | 0
247 | 0.702188 | 0 | 0 | 0
248 | 0.702188 | 0 | 0 | 0
249 | 0.702188 | 0 | 0 | 0
250 | 0.7037949 | 0 | 0 | 0
251 | 0.7037949 | 0 | 0 | 0
252 | 0.7037949 | 0 | 0 | 0
253 | 0.7037949 | 0 | 0 | 0
254 | 0.7037949 | 0 | 0 | 0
255 | 0.7037949 | 0 | 0 | 0