## Summary
0
Time | 2023-10-16 16:04
ID | X010_LM
Pixel | 2
Pixel Area | 0.058
Irradiance | 100
Panel Temperature | 0
Voc | 0.2490598
Isc | 0.8821854
Vmp | 0.05463248
Imp | 0.5513658
Pmp | 0.03012248
FF | 0.1370967
Eff | 0.005193532
Dir | Forward

## Data
| Voltage | Current | Current Density | Power
0 | 0.2490598 | 0 | 0 | 0
1 | 0.2313846 | 0 | 0 | 0
2 | 0.2137094 | 0 | 0 | 0
3 | 0.1992479 | 0 | 0 | 0
4 | 0.188 | 0 | 0 | 0
5 | 0.1767521 | 0 | 0 | 0
6 | 0.1687179 | 0 | 0 | 0
7 | 0.1606838 | 0 | 0 | 0
8 | 0.1526496 | 0 | 0 | 0
9 | 0.1462222 | 0 | 0 | 0
10 | 0.1414017 | 0 | 0 | 0
11 | 0.1365812 | 0 | 0 | 0
12 | 0.1333675 | 0 | 0 | 0
13 | 0.1301538 | 0 | 0 | 0
14 | 0.1269402 | 0 | 0 | 0
15 | 0.1253333 | 0 | 0 | 0
16 | 0.1221197 | 0 | 0 | 0
17 | 0.1205128 | 0 | 0 | 0
18 | 0.118906 | 0 | 0 | 0
19 | 0.1172991 | 0 | 0 | 0
20 | 0.1156923 | 0 | 0 | 0
21 | 0.1156923 | 0 | 0 | 0
22 | 0.1140855 | 0 | 0 | 0
23 | 0.1124786 | 0 | 0 | 0
24 | 0.1124786 | 0 | 0 | 0
25 | 0.1124786 | 0 | 0 | 0
26 | 0.1108718 | 0 | 0 | 0
27 | 0.1108718 | 0 | 0 | 0
28 | 0.1108718 | 0 | 0 | 0
29 | 0.1108718 | 0 | 0 | 0
30 | 0.109265 | 0 | 0 | 0
31 | 0.109265 | 0 | 0 | 0
32 | 0.109265 | 0 | 0 | 0
33 | 0.1076581 | 0 | 0 | 0
34 | 0.1076581 | 0 | 0 | 0
35 | 0.1076581 | 0 | 0 | 0
36 | 0.1076581 | 0 | 0 | 0
37 | 0.1076581 | 0 | 0 | 0
38 | 0.1076581 | 0 | 0 | 0
39 | 0.1076581 | 0 | 0 | 0
40 | 0.1076581 | 0 | 0 | 0
41 | 0.1076581 | 0 | 0 | 0
42 | 0.1076581 | 0 | 0 | 0
43 | 0.1076581 | 0 | 0 | 0
44 | 0.1076581 | 0 | 0 | 0
45 | 0.1060513 | 0 | 0 | 0
46 | 0.1076581 | 0 | 0 | 0
47 | 0.1060513 | 0 | 0 | 0
48 | 0.1076581 | 0 | 0 | 0
49 | 0.1060513 | 0 | 0 | 0
50 | 0.1060513 | 0 | 0 | 0
51 | 0.1060513 | 0 | 0 | 0
52 | 0.1076581 | 0 | 0 | 0
53 | 0.1076581 | 0 | 0 | 0
54 | 0.1060513 | 0 | 0 | 0
55 | 0.1060513 | 0 | 0 | 0
56 | 0.1060513 | 0 | 0 | 0
57 | 0.1060513 | 0 | 0 | 0
58 | 0.1076581 | 0 | 0 | 0
59 | 0.1060513 | 0 | 0 | 0
60 | 0.1060513 | 0 | 0 | 0
61 | 0.1060513 | 0 | 0 | 0
62 | 0.1060513 | 0 | 0 | 0
63 | 0.1060513 | 0 | 0 | 0
64 | 0.1060513 | 0 | 0 | 0
65 | 0.1060513 | 0 | 0 | 0
66 | 0.1060513 | 0 | 0 | 0
67 | 0.1060513 | 0 | 0 | 0
68 | 0.1060513 | 0 | 0 | 0
69 | 0.1060513 | 0 | 0 | 0
70 | 0.1060513 | 0 | 0 | 0
71 | 0.1060513 | 0 | 0 | 0
72 | 0.1060513 | 0 | 0 | 0
73 | 0.1060513 | 0 | 0 | 0
74 | 0.1060513 | 0 | 0 | 0
75 | 0.1060513 | 0 | 0 | 0
76 | 0.1060513 | 0 | 0 | 0
77 | 0.1060513 | 0 | 0 | 0
78 | 0.1060513 | 0 | 0 | 0
79 | 0.1060513 | 0 | 0 | 0
80 | 0.1060513 | 0 | 0 | 0
81 | 0.1060513 | 0 | 0 | 0
82 | 0.1060513 | 0 | 0 | 0
83 | 0.1060513 | 0 | 0 | 0
84 | 0.1060513 | 0 | 0 | 0
85 | 0.1060513 | 0 | 0 | 0
86 | 0.1060513 | 0 | 0 | 0
87 | 0.1060513 | 0 | 0 | 0
88 | 0.1060513 | 0 | 0 | 0
89 | 0.1060513 | 0 | 0 | 0
90 | 0.1060513 | 0 | 0 | 0
91 | 0.1060513 | 0 | 0 | 0
92 | 0.1060513 | 0 | 0 | 0
93 | 0.1060513 | 0 | 0 | 0
94 | 0.1060513 | 0 | 0 | 0
95 | 0.1060513 | 0 | 0 | 0
96 | 0.1060513 | 0 | 0 | 0
97 | 0.1060513 | 0 | 0 | 0
98 | 0.1060513 | 0 | 0 | 0
99 | 0.1060513 | 0 | 0 | 0
100 | 0.1060513 | 0 | 0 | 0
101 | 0.1060513 | 0 | 0 | 0
102 | 0.1060513 | 0 | 0 | 0
103 | 0.1060513 | 0 | 0 | 0
104 | 0.1060513 | 0 | 0 | 0
105 | 0.1060513 | 0 | 0 | 0
106 | 0.1060513 | 0 | 0 | 0
107 | 0.1060513 | 0 | 0 | 0
108 | 0.1060513 | 0 | 0 | 0
109 | 0.1060513 | 0 | 0 | 0
110 | 0.1060513 | 0 | 0 | 0
111 | 0.1060513 | 0 | 0 | 0
112 | 0.1060513 | 0 | 0 | 0
113 | 0.1060513 | 0 | 0 | 0
114 | 0.1060513 | 0 | 0 | 0
115 | 0.1060513 | 0 | 0 | 0
116 | 0.1060513 | 0 | 0 | 0
117 | 0.1060513 | 0 | 0 | 0
118 | 0.1060513 | 0 | 0 | 0
119 | 0.1060513 | 0 | 0 | 0
120 | 0.1060513 | 0 | 0 | 0
121 | 0.1060513 | 0 | 0 | 0
122 | 0.1060513 | 0 | 0 | 0
123 | 0.1060513 | 0 | 0 | 0
124 | 0.1060513 | 0 | 0 | 0
125 | 0.1060513 | 0 | 0 | 0
126 | 0.1060513 | 0 | 0 | 0
127 | 0.1060513 | 0 | 0 | 0
128 | 0.1044444 | 0.01575331 | 0.2716088 | 0.001645346
129 | 0.1028376 | 0.03150662 | 0.5432176 | 0.003240065
130 | 0.1028376 | 0.03938327 | 0.679022 | 0.004050082
131 | 0.1012308 | 0.04725993 | 0.8148264 | 0.004784159
132 | 0.1012308 | 0.05513658 | 0.9506308 | 0.005581519
133 | 0.09801709 | 0.06301324 | 1.086435 | 0.006176375
134 | 0.09962393 | 0.07088989 | 1.22224 | 0.00706233
135 | 0.09962393 | 0.07088989 | 1.22224 | 0.00706233
136 | 0.09801709 | 0.07876655 | 1.358044 | 0.007720468
137 | 0.09801709 | 0.07876655 | 1.358044 | 0.007720468
138 | 0.09801709 | 0.0866432 | 1.493848 | 0.008492515
139 | 0.09641026 | 0.0866432 | 1.493848 | 0.008353294
140 | 0.09801709 | 0.0866432 | 1.493848 | 0.008492515
141 | 0.09641026 | 0.09451986 | 1.629653 | 0.009112684
142 | 0.09641026 | 0.09451986 | 1.629653 | 0.009112684
143 | 0.09641026 | 0.09451986 | 1.629653 | 0.009112684
144 | 0.09641026 | 0.09451986 | 1.629653 | 0.009112684
145 | 0.09641026 | 0.1023965 | 1.765457 | 0.009872074
146 | 0.09641026 | 0.1023965 | 1.765457 | 0.009872074
147 | 0.09641026 | 0.1023965 | 1.765457 | 0.009872074
148 | 0.09480342 | 0.1102732 | 1.901262 | 0.01045427
149 | 0.09480342 | 0.1023965 | 1.765457 | 0.00970754
150 | 0.09480342 | 0.1023965 | 1.765457 | 0.00970754
151 | 0.09480342 | 0.1102732 | 1.901262 | 0.01045427
152 | 0.09480342 | 0.1102732 | 1.901262 | 0.01045427
153 | 0.09480342 | 0.1102732 | 1.901262 | 0.01045427
154 | 0.09480342 | 0.1102732 | 1.901262 | 0.01045427
155 | 0.09480342 | 0.1102732 | 1.901262 | 0.01045427
156 | 0.09480342 | 0.1102732 | 1.901262 | 0.01045427
157 | 0.09480342 | 0.1181498 | 2.037066 | 0.01120101
158 | 0.09480342 | 0.1102732 | 1.901262 | 0.01045427
159 | 0.09480342 | 0.1181498 | 2.037066 | 0.01120101
160 | 0.09480342 | 0.1181498 | 2.037066 | 0.01120101
161 | 0.09480342 | 0.1181498 | 2.037066 | 0.01120101
162 | 0.09319658 | 0.1181498 | 2.037066 | 0.01101116
163 | 0.09319658 | 0.1260265 | 2.17287 | 0.01174524
164 | 0.09319658 | 0.1260265 | 2.17287 | 0.01174524
165 | 0.09319658 | 0.1260265 | 2.17287 | 0.01174524
166 | 0.09319658 | 0.1260265 | 2.17287 | 0.01174524
167 | 0.09319658 | 0.1260265 | 2.17287 | 0.01174524
168 | 0.09319658 | 0.1339031 | 2.308675 | 0.01247931
169 | 0.09319658 | 0.1339031 | 2.308675 | 0.01247931
170 | 0.09319658 | 0.1339031 | 2.308675 | 0.01247931
171 | 0.09319658 | 0.1339031 | 2.308675 | 0.01247931
172 | 0.09319658 | 0.1339031 | 2.308675 | 0.01247931
173 | 0.09319658 | 0.1417798 | 2.444479 | 0.01321339
174 | 0.09319658 | 0.1339031 | 2.308675 | 0.01247931
175 | 0.09319658 | 0.1339031 | 2.308675 | 0.01247931
176 | 0.09158974 | 0.1417798 | 2.444479 | 0.01298557
177 | 0.09158974 | 0.1417798 | 2.444479 | 0.01298557
178 | 0.09158974 | 0.1417798 | 2.444479 | 0.01298557
179 | 0.09158974 | 0.1496564 | 2.580284 | 0.013707
180 | 0.09158974 | 0.1496564 | 2.580284 | 0.013707
181 | 0.09158974 | 0.1496564 | 2.580284 | 0.013707
182 | 0.09158974 | 0.1496564 | 2.580284 | 0.013707
183 | 0.09158974 | 0.1575331 | 2.716088 | 0.01442842
184 | 0.09158974 | 0.1575331 | 2.716088 | 0.01442842
185 | 0.08998291 | 0.1575331 | 2.716088 | 0.01417529
186 | 0.08998291 | 0.1575331 | 2.716088 | 0.01417529
187 | 0.08998291 | 0.1575331 | 2.716088 | 0.01417529
188 | 0.08998291 | 0.1575331 | 2.716088 | 0.01417529
189 | 0.08998291 | 0.1654098 | 2.851892 | 0.01488405
190 | 0.08998291 | 0.1654098 | 2.851892 | 0.01488405
191 | 0.08998291 | 0.1654098 | 2.851892 | 0.01488405
192 | 0.08998291 | 0.1654098 | 2.851892 | 0.01488405
193 | 0.08998291 | 0.1732864 | 2.987697 | 0.01559281
194 | 0.08837607 | 0.1732864 | 2.987697 | 0.01531437
195 | 0.08837607 | 0.1811631 | 3.123501 | 0.01601048
196 | 0.08837607 | 0.1811631 | 3.123501 | 0.01601048
197 | 0.08837607 | 0.1811631 | 3.123501 | 0.01601048
198 | 0.08837607 | 0.1811631 | 3.123501 | 0.01601048
199 | 0.08837607 | 0.1811631 | 3.123501 | 0.01601048
200 | 0.08837607 | 0.1890397 | 3.259305 | 0.01670659
201 | 0.08676923 | 0.1890397 | 3.259305 | 0.01640283
202 | 0.08676923 | 0.1969164 | 3.39511 | 0.01708628
203 | 0.08676923 | 0.1969164 | 3.39511 | 0.01708628
204 | 0.08676923 | 0.1969164 | 3.39511 | 0.01708628
205 | 0.08676923 | 0.1969164 | 3.39511 | 0.01708628
206 | 0.08676923 | 0.204793 | 3.530914 | 0.01776973
207 | 0.08676923 | 0.204793 | 3.530914 | 0.01776973
208 | 0.08516239 | 0.2126697 | 3.666719 | 0.01811146
209 | 0.08516239 | 0.2126697 | 3.666719 | 0.01811146
210 | 0.08516239 | 0.2205463 | 3.802523 | 0.01878225
211 | 0.08355556 | 0.228423 | 3.938327 | 0.01908601
212 | 0.08516239 | 0.228423 | 3.938327 | 0.01945305
213 | 0.08355556 | 0.228423 | 3.938327 | 0.01908601
214 | 0.08355556 | 0.228423 | 3.938327 | 0.01908601
215 | 0.08355556 | 0.2362996 | 4.074132 | 0.01974415
216 | 0.08194872 | 0.2362996 | 4.074132 | 0.01936445
217 | 0.08194872 | 0.2441763 | 4.209936 | 0.02000993
218 | 0.08194872 | 0.252053 | 4.345741 | 0.02065542
219 | 0.08194872 | 0.252053 | 4.345741 | 0.02065542
220 | 0.08194872 | 0.2599296 | 4.481545 | 0.0213009
221 | 0.08034188 | 0.2599296 | 4.481545 | 0.02088323
222 | 0.08034188 | 0.2678063 | 4.617349 | 0.02151606
223 | 0.08034188 | 0.2678063 | 4.617349 | 0.02151606
224 | 0.07873504 | 0.2835596 | 4.888958 | 0.02232608
225 | 0.07712821 | 0.2914362 | 5.024763 | 0.02247795
226 | 0.07712821 | 0.3071895 | 5.296371 | 0.02369298
227 | 0.07552137 | 0.3150662 | 5.432176 | 0.02379423
228 | 0.07391453 | 0.3308195 | 5.703785 | 0.02445237
229 | 0.07391453 | 0.3386962 | 5.839589 | 0.02503457
230 | 0.07391453 | 0.3465728 | 5.975393 | 0.02561677
231 | 0.07230769 | 0.3544495 | 6.111198 | 0.02562942
232 | 0.07070085 | 0.3623261 | 6.247002 | 0.02561677
233 | 0.07070085 | 0.3780794 | 6.518611 | 0.02673054
234 | 0.06909402 | 0.3859561 | 6.654415 | 0.02666726
235 | 0.06748718 | 0.3938327 | 6.79022 | 0.02657866
236 | 0.06748718 | 0.4095861 | 7.061829 | 0.02764181
237 | 0.06588034 | 0.4174627 | 7.197633 | 0.02750259
238 | 0.06588034 | 0.4253394 | 7.333437 | 0.0280215
239 | 0.0642735 | 0.433216 | 7.469242 | 0.02784431
240 | 0.06266667 | 0.456846 | 7.876655 | 0.02862902
241 | 0.05945299 | 0.4883526 | 8.419873 | 0.02903402
242 | 0.05784615 | 0.5041059 | 8.691481 | 0.02916059
243 | 0.05623932 | 0.5277359 | 9.098894 | 0.02967951
244 | 0.05463248 | 0.5513658 | 9.506308 | 0.03012248
245 | 0.05302564 | 0.5671192 | 9.777916 | 0.03007186
246 | 0.04981197 | 0.5907491 | 10.18533 | 0.02942637
247 | 0.04820513 | 0.6143791 | 10.59274 | 0.02961622
248 | 0.04499145 | 0.6458857 | 11.13596 | 0.02905934
249 | 0.04177778 | 0.6773923 | 11.67918 | 0.02829995
250 | 0.0385641 | 0.7088989 | 12.2224 | 0.02733805
251 | 0.03535043 | 0.7404056 | 12.76561 | 0.02617365
252 | 0.03374359 | 0.7719122 | 13.30883 | 0.02604709
253 | 0.02892308 | 0.8034188 | 13.85205 | 0.02323734
254 | 0.0257094 | 0.8428021 | 14.53107 | 0.02166794
255 | 0.02249573 | 0.8821854 | 15.21009 | 0.0198454