## Summary
0
Time | 2023-10-16 16:04
ID | X010_LM
Pixel | 3
Pixel Area | 0.058
Irradiance | 100
Panel Temperature | 0
Voc | 0.5061538
Isc | 1.362661
Vmp | 0.4756239
Imp | 0.9530752
Pmp | 0.4533054
FF | 0.6572345
Eff | 0.0781561
Dir | Forward

## Data
| Voltage | Current | Current Density | Power
0 | 0.5061538 | 0 | 0 | 0
1 | 0.5254359 | 0 | 0 | 0
2 | 0.5415043 | 0 | 0 | 0
3 | 0.554359 | 0 | 0 | 0
4 | 0.5672137 | 0 | 0 | 0
5 | 0.5784615 | 0 | 0 | 0
6 | 0.5881026 | 0 | 0 | 0
7 | 0.5961368 | 0 | 0 | 0
8 | 0.6041709 | 0 | 0 | 0
9 | 0.6105983 | 0 | 0 | 0
10 | 0.6154188 | 0 | 0 | 0
11 | 0.6202393 | 0 | 0 | 0
12 | 0.6250598 | 0 | 0 | 0
13 | 0.6298803 | 0 | 0 | 0
14 | 0.633094 | 0 | 0 | 0
15 | 0.6363077 | 0 | 0 | 0
16 | 0.6395214 | 0 | 0 | 0
17 | 0.6411282 | 0 | 0 | 0
18 | 0.642735 | 0 | 0 | 0
19 | 0.6459487 | 0 | 0 | 0
20 | 0.6475556 | 0 | 0 | 0
21 | 0.6491624 | 0 | 0 | 0
22 | 0.6507692 | 0 | 0 | 0
23 | 0.6523761 | 0 | 0 | 0
24 | 0.6539829 | 0 | 0 | 0
25 | 0.6539829 | 0 | 0 | 0
26 | 0.6555897 | 0 | 0 | 0
27 | 0.6555897 | 0 | 0 | 0
28 | 0.6571966 | 0 | 0 | 0
29 | 0.6588034 | 0 | 0 | 0
30 | 0.6604103 | 0 | 0 | 0
31 | 0.6604103 | 0 | 0 | 0
32 | 0.6604103 | 0 | 0 | 0
33 | 0.6620171 | 0 | 0 | 0
34 | 0.6620171 | 0 | 0 | 0
35 | 0.6636239 | 0 | 0 | 0
36 | 0.6636239 | 0 | 0 | 0
37 | 0.6636239 | 0 | 0 | 0
38 | 0.6652308 | 0 | 0 | 0
39 | 0.6652308 | 0 | 0 | 0
40 | 0.6652308 | 0 | 0 | 0
41 | 0.6652308 | 0 | 0 | 0
42 | 0.6668376 | 0 | 0 | 0
43 | 0.6668376 | 0 | 0 | 0
44 | 0.6668376 | 0 | 0 | 0
45 | 0.6668376 | 0 | 0 | 0
46 | 0.6684444 | 0 | 0 | 0
47 | 0.6684444 | 0 | 0 | 0
48 | 0.6684444 | 0 | 0 | 0
49 | 0.6700513 | 0 | 0 | 0
50 | 0.6700513 | 0 | 0 | 0
51 | 0.6700513 | 0 | 0 | 0
52 | 0.6700513 | 0 | 0 | 0
53 | 0.6716581 | 0 | 0 | 0
54 | 0.6716581 | 0 | 0 | 0
55 | 0.673265 | 0 | 0 | 0
56 | 0.6716581 | 0 | 0 | 0
57 | 0.673265 | 0 | 0 | 0
58 | 0.673265 | 0 | 0 | 0
59 | 0.673265 | 0 | 0 | 0
60 | 0.673265 | 0 | 0 | 0
61 | 0.673265 | 0 | 0 | 0
62 | 0.6748718 | 0 | 0 | 0
63 | 0.6748718 | 0 | 0 | 0
64 | 0.6748718 | 0 | 0 | 0
65 | 0.6764786 | 0 | 0 | 0
66 | 0.6764786 | 0 | 0 | 0
67 | 0.6764786 | 0 | 0 | 0
68 | 0.6764786 | 0 | 0 | 0
69 | 0.6764786 | 0 | 0 | 0
70 | 0.6764786 | 0 | 0 | 0
71 | 0.6780855 | 0 | 0 | 0
72 | 0.6780855 | 0 | 0 | 0
73 | 0.6780855 | 0 | 0 | 0
74 | 0.6796923 | 0 | 0 | 0
75 | 0.6780855 | 0 | 0 | 0
76 | 0.6780855 | 0 | 0 | 0
77 | 0.6796923 | 0 | 0 | 0
78 | 0.6796923 | 0 | 0 | 0
79 | 0.6796923 | 0 | 0 | 0
80 | 0.6796923 | 0 | 0 | 0
81 | 0.6796923 | 0 | 0 | 0
82 | 0.6812991 | 0 | 0 | 0
83 | 0.6812991 | 0 | 0 | 0
84 | 0.6812991 | 0 | 0 | 0
85 | 0.682906 | 0 | 0 | 0
86 | 0.682906 | 0 | 0 | 0
87 | 0.682906 | 0 | 0 | 0
88 | 0.6812991 | 0 | 0 | 0
89 | 0.682906 | 0 | 0 | 0
90 | 0.682906 | 0 | 0 | 0
91 | 0.6845128 | 0 | 0 | 0
92 | 0.6845128 | 0 | 0 | 0
93 | 0.6845128 | 0 | 0 | 0
94 | 0.6845128 | 0 | 0 | 0
95 | 0.6845128 | 0 | 0 | 0
96 | 0.6845128 | 0 | 0 | 0
97 | 0.6845128 | 0 | 0 | 0
98 | 0.6845128 | 0 | 0 | 0
99 | 0.6861197 | 0 | 0 | 0
100 | 0.6861197 | 0 | 0 | 0
101 | 0.6861197 | 0 | 0 | 0
102 | 0.6861197 | 0 | 0 | 0
103 | 0.6877265 | 0 | 0 | 0
104 | 0.6877265 | 0 | 0 | 0
105 | 0.6877265 | 0 | 0 | 0
106 | 0.6877265 | 0 | 0 | 0
107 | 0.6877265 | 0 | 0 | 0
108 | 0.6877265 | 0 | 0 | 0
109 | 0.6877265 | 0 | 0 | 0
110 | 0.6893333 | 0 | 0 | 0
111 | 0.6893333 | 0 | 0 | 0
112 | 0.6893333 | 0 | 0 | 0
113 | 0.6893333 | 0 | 0 | 0
114 | 0.6893333 | 0 | 0 | 0
115 | 0.6893333 | 0 | 0 | 0
116 | 0.6909402 | 0 | 0 | 0
117 | 0.6909402 | 0 | 0 | 0
118 | 0.6909402 | 0 | 0 | 0
119 | 0.6909402 | 0 | 0 | 0
120 | 0.6909402 | 0 | 0 | 0
121 | 0.6909402 | 0 | 0 | 0
122 | 0.692547 | 0 | 0 | 0
123 | 0.692547 | 0 | 0 | 0
124 | 0.692547 | 0 | 0 | 0
125 | 0.692547 | 0 | 0 | 0
126 | 0.692547 | 0 | 0 | 0
127 | 0.692547 | 0 | 0 | 0
128 | 0.682906 | 0.1102732 | 1.901262 | 0.07530621
129 | 0.673265 | 0.1969164 | 3.39511 | 0.1325769
130 | 0.6620171 | 0.2678063 | 4.617349 | 0.1772923
131 | 0.6539829 | 0.3308195 | 5.703785 | 0.2163503
132 | 0.6459487 | 0.3780794 | 6.518611 | 0.2442199
133 | 0.6379145 | 0.4174627 | 7.197633 | 0.2663055
134 | 0.633094 | 0.456846 | 7.876655 | 0.2892265
135 | 0.6266667 | 0.480476 | 8.284068 | 0.3010983
136 | 0.6218462 | 0.5041059 | 8.691481 | 0.3134763
137 | 0.6170256 | 0.5277359 | 9.098894 | 0.3256266
138 | 0.613812 | 0.5434892 | 9.370503 | 0.3336002
139 | 0.6105983 | 0.5592425 | 9.642112 | 0.3414725
140 | 0.6073846 | 0.5671192 | 9.777916 | 0.3444595
141 | 0.6041709 | 0.5828725 | 10.04953 | 0.3521546
142 | 0.6009573 | 0.5907491 | 10.18533 | 0.355015
143 | 0.5993504 | 0.5986258 | 10.32113 | 0.3587866
144 | 0.5961368 | 0.6065024 | 10.45694 | 0.3615584
145 | 0.5945299 | 0.6222557 | 10.72855 | 0.3699497
146 | 0.5913162 | 0.6222557 | 10.72855 | 0.3679499
147 | 0.5897094 | 0.638009 | 11.00016 | 0.3762399
148 | 0.5881026 | 0.638009 | 11.00016 | 0.3752148
149 | 0.5864957 | 0.6458857 | 11.13596 | 0.3788092
150 | 0.5848889 | 0.6537624 | 11.27176 | 0.3823783
151 | 0.5816752 | 0.6537624 | 11.27176 | 0.3802774
152 | 0.5816752 | 0.661639 | 11.40757 | 0.384859
153 | 0.5800684 | 0.6695157 | 11.54337 | 0.3883649
154 | 0.5784615 | 0.6773923 | 11.67918 | 0.3918454
155 | 0.5768547 | 0.6773923 | 11.67918 | 0.3907569
156 | 0.5752479 | 0.685269 | 11.81498 | 0.3941995
157 | 0.573641 | 0.685269 | 11.81498 | 0.3930984
158 | 0.5720342 | 0.6931456 | 11.95079 | 0.396503
159 | 0.5720342 | 0.6931456 | 11.95079 | 0.396503
160 | 0.5688205 | 0.7167756 | 12.3582 | 0.4077167
161 | 0.5656068 | 0.7167756 | 12.3582 | 0.4054132
162 | 0.564 | 0.7325289 | 12.62981 | 0.4131463
163 | 0.5607863 | 0.7325289 | 12.62981 | 0.4107922
164 | 0.5591795 | 0.7404056 | 12.76561 | 0.4140196
165 | 0.5575726 | 0.7482822 | 12.90142 | 0.4172217
166 | 0.554359 | 0.7561589 | 13.03722 | 0.4191835
167 | 0.5527521 | 0.7640355 | 13.17303 | 0.4223223
168 | 0.5511453 | 0.7719122 | 13.30883 | 0.4254358
169 | 0.5495385 | 0.7797888 | 13.44464 | 0.428524
170 | 0.5463248 | 0.7797888 | 13.44464 | 0.426018
171 | 0.5447179 | 0.7876655 | 13.58044 | 0.4290555
172 | 0.5431111 | 0.7876655 | 13.58044 | 0.4277899
173 | 0.5415043 | 0.7955421 | 13.71624 | 0.4307895
174 | 0.5382906 | 0.8034188 | 13.85205 | 0.4324728
175 | 0.5382906 | 0.8034188 | 13.85205 | 0.4324728
176 | 0.5334701 | 0.8112955 | 13.98785 | 0.4328019
177 | 0.5318632 | 0.8270488 | 14.25946 | 0.4398768
178 | 0.5286496 | 0.8270488 | 14.25946 | 0.437219
179 | 0.5270427 | 0.8349254 | 14.39527 | 0.4400414
180 | 0.5238291 | 0.8428021 | 14.53107 | 0.4414842
181 | 0.5222222 | 0.8506787 | 14.66687 | 0.4442433
182 | 0.5190085 | 0.8585554 | 14.80268 | 0.4455976
183 | 0.5174017 | 0.866432 | 14.93848 | 0.4482934
184 | 0.514188 | 0.866432 | 14.93848 | 0.445509
185 | 0.5109744 | 0.8743087 | 15.07429 | 0.4467493
186 | 0.5093675 | 0.8743087 | 15.07429 | 0.4453445
187 | 0.504547 | 0.890062 | 15.3459 | 0.4490781
188 | 0.5029402 | 0.8979387 | 15.4817 | 0.4516094
189 | 0.4997265 | 0.8979387 | 15.4817 | 0.4487237
190 | 0.4997265 | 0.9058153 | 15.61751 | 0.4526599
191 | 0.4965128 | 0.9058153 | 15.61751 | 0.4497489
192 | 0.4916923 | 0.9215686 | 15.88911 | 0.4531282
193 | 0.4868718 | 0.9294453 | 16.02492 | 0.4525207
194 | 0.4820513 | 0.9294453 | 16.02492 | 0.4480403
195 | 0.4788376 | 0.9451986 | 16.29653 | 0.4525966
196 | 0.4756239 | 0.9530752 | 16.43233 | 0.4533054
197 | 0.4708034 | 0.9609519 | 16.56814 | 0.4524194
198 | 0.4675897 | 0.9609519 | 16.56814 | 0.4493313
199 | 0.4643761 | 0.9688286 | 16.70394 | 0.4499008
200 | 0.4611624 | 0.9767052 | 16.83975 | 0.4504197
201 | 0.4563419 | 0.9845819 | 16.97555 | 0.4493059
202 | 0.4515214 | 0.9924585 | 17.11135 | 0.4481162
203 | 0.4467009 | 1.000335 | 17.24716 | 0.4468506
204 | 0.4434872 | 1.000335 | 17.24716 | 0.4436358
205 | 0.4402735 | 1.008212 | 17.38296 | 0.443889
206 | 0.435453 | 1.008212 | 17.38296 | 0.4390289
207 | 0.4322393 | 1.023965 | 17.65457 | 0.442598
208 | 0.425812 | 1.023965 | 17.65457 | 0.4360166
209 | 0.4193846 | 1.031842 | 17.79038 | 0.4327386
210 | 0.4129573 | 1.039718 | 17.92618 | 0.4293593
211 | 0.4081368 | 1.055472 | 18.19779 | 0.4307768
212 | 0.4017094 | 1.055472 | 18.19779 | 0.4239929
213 | 0.3984957 | 1.063348 | 18.33359 | 0.4237398
214 | 0.3920684 | 1.071225 | 18.4694 | 0.4199935
215 | 0.3872479 | 1.071225 | 18.4694 | 0.4148296
216 | 0.3808205 | 1.079102 | 18.6052 | 0.4109441
217 | 0.376 | 1.086978 | 18.74101 | 0.4087039
218 | 0.3695726 | 1.094855 | 18.87681 | 0.4046285
219 | 0.3647521 | 1.102732 | 19.01262 | 0.4022237
220 | 0.3583248 | 1.102732 | 19.01262 | 0.3951361
221 | 0.3535043 | 1.110608 | 19.14842 | 0.3926048
222 | 0.3486838 | 1.118485 | 19.28422 | 0.3899976
223 | 0.3438632 | 1.118485 | 19.28422 | 0.3846059
224 | 0.3310085 | 1.134238 | 19.55583 | 0.3754426
225 | 0.3181538 | 1.142115 | 19.69164 | 0.3633683
226 | 0.3085128 | 1.157868 | 19.96325 | 0.3572172
227 | 0.297265 | 1.165745 | 20.09905 | 0.3465351
228 | 0.2876239 | 1.173622 | 20.23485 | 0.3375617
229 | 0.2795897 | 1.181498 | 20.37066 | 0.3303348
230 | 0.2715556 | 1.189375 | 20.50646 | 0.3229814
231 | 0.2635214 | 1.197252 | 20.64227 | 0.3155014
232 | 0.2538803 | 1.205128 | 20.77807 | 0.3059584
233 | 0.2458462 | 1.213005 | 20.91388 | 0.2982126
234 | 0.2362051 | 1.213005 | 20.91388 | 0.286518
235 | 0.2297778 | 1.220882 | 21.04968 | 0.2805314
236 | 0.2217436 | 1.228758 | 21.18549 | 0.2724692
237 | 0.2153162 | 1.236635 | 21.32129 | 0.2662676
238 | 0.2072821 | 1.236635 | 21.32129 | 0.2563322
239 | 0.2008547 | 1.252388 | 21.5929 | 0.251548
240 | 0.1896068 | 1.252388 | 21.5929 | 0.2374614
241 | 0.178359 | 1.260265 | 21.7287 | 0.2247795
242 | 0.1671111 | 1.276018 | 22.00031 | 0.2132368
243 | 0.1574701 | 1.283895 | 22.13612 | 0.202175
244 | 0.1478291 | 1.291771 | 22.27192 | 0.1909614
245 | 0.1397949 | 1.291771 | 22.27192 | 0.180583
246 | 0.1317607 | 1.299648 | 22.40773 | 0.1712425
247 | 0.1237265 | 1.307525 | 22.54353 | 0.1617755
248 | 0.1124786 | 1.315401 | 22.67933 | 0.1479545
249 | 0.1028376 | 1.323278 | 22.81514 | 0.1360827
250 | 0.09480342 | 1.331155 | 22.95094 | 0.126198
251 | 0.08516239 | 1.339031 | 23.08675 | 0.1140351
252 | 0.07712821 | 1.346908 | 23.22255 | 0.1038846
253 | 0.06909402 | 1.346908 | 23.22255 | 0.09306328
254 | 0.06105983 | 1.354785 | 23.35836 | 0.08272292
255 | 0.05302564 | 1.362661 | 23.49416 | 0.07225599