## Summary
0
Time | 2023-10-16 16:04
ID | X010_LM
Pixel | 3
Pixel Area | 0.058
Irradiance | 100
Panel Temperature | 0
Voc | 0.003213675
Isc | 0
Vmp | 0.4129573
Imp | 0.9530752
Pmp | 0.3935793
FF | 3935793.5
Eff | 0.06785851
Dir | Reverse

## Data
| Voltage | Current | Current Density | Power
0 | 0.003213675 | 1.339031 | 23.08675 | 0.004303212
1 | 0.003213675 | 1.339031 | 23.08675 | 0.004303212
2 | 0.004820513 | 1.346908 | 23.22255 | 0.006492787
3 | 0.008034188 | 1.346908 | 23.22255 | 0.01082131
4 | 0.01124786 | 1.354785 | 23.35836 | 0.01523843
5 | 0.01606838 | 1.354785 | 23.35836 | 0.02176919
6 | 0.01928205 | 1.354785 | 23.35836 | 0.02612303
7 | 0.02410256 | 1.354785 | 23.35836 | 0.03265378
8 | 0.03052991 | 1.354785 | 23.35836 | 0.04136146
9 | 0.0385641 | 1.354785 | 23.35836 | 0.05224605
10 | 0.04499145 | 1.346908 | 23.22255 | 0.06059935
11 | 0.0514188 | 1.346908 | 23.22255 | 0.0692564
12 | 0.05784615 | 1.339031 | 23.08675 | 0.07745781
13 | 0.0642735 | 1.339031 | 23.08675 | 0.08606424
14 | 0.07070085 | 1.331155 | 22.95094 | 0.09411377
15 | 0.07712821 | 1.331155 | 22.95094 | 0.1026696
16 | 0.08998291 | 1.323278 | 22.81514 | 0.1190724
17 | 0.09962393 | 1.315401 | 22.67933 | 0.1310455
18 | 0.1108718 | 1.307525 | 22.54353 | 0.1449676
19 | 0.118906 | 1.299648 | 22.40773 | 0.1545359
20 | 0.1269402 | 1.291771 | 22.27192 | 0.1639777
21 | 0.1365812 | 1.283895 | 22.13612 | 0.1753559
22 | 0.1446154 | 1.283895 | 22.13612 | 0.1856709
23 | 0.1510427 | 1.276018 | 22.00031 | 0.1927333
24 | 0.1590769 | 1.268141 | 21.86451 | 0.201732
25 | 0.1671111 | 1.260265 | 21.7287 | 0.2106042
26 | 0.1767521 | 1.260265 | 21.7287 | 0.2227545
27 | 0.1831795 | 1.252388 | 21.5929 | 0.2294118
28 | 0.1896068 | 1.244511 | 21.45709 | 0.2359679
29 | 0.197641 | 1.236635 | 21.32129 | 0.2444098
30 | 0.2024615 | 1.236635 | 21.32129 | 0.250371
31 | 0.2088889 | 1.228758 | 21.18549 | 0.2566739
32 | 0.2233504 | 1.213005 | 20.91388 | 0.2709252
33 | 0.2362051 | 1.197252 | 20.64227 | 0.282797
34 | 0.247453 | 1.189375 | 20.50646 | 0.2943144
35 | 0.257094 | 1.181498 | 20.37066 | 0.3037561
36 | 0.266735 | 1.173622 | 20.23485 | 0.313046
37 | 0.2747692 | 1.157868 | 19.96325 | 0.3181466
38 | 0.2828034 | 1.149992 | 19.82744 | 0.3252216
39 | 0.2892308 | 1.142115 | 19.69164 | 0.3303348
40 | 0.297265 | 1.134238 | 19.55583 | 0.3371693
41 | 0.3052991 | 1.126362 | 19.42003 | 0.3438773
42 | 0.3117265 | 1.118485 | 19.28422 | 0.3486614
43 | 0.3181538 | 1.110608 | 19.14842 | 0.3533443
44 | 0.3245812 | 1.102732 | 19.01262 | 0.357926
45 | 0.3294017 | 1.094855 | 18.87681 | 0.3606471
46 | 0.3358291 | 1.086978 | 18.74101 | 0.3650389
47 | 0.3390427 | 1.079102 | 18.6052 | 0.3658616
48 | 0.3470769 | 1.071225 | 18.4694 | 0.3717975
49 | 0.3518974 | 1.055472 | 18.19779 | 0.3714178
50 | 0.3583248 | 1.047595 | 18.06198 | 0.3753793
51 | 0.3647521 | 1.039718 | 17.92618 | 0.3792395
52 | 0.3695726 | 1.031842 | 17.79038 | 0.3813405
53 | 0.3743932 | 1.023965 | 17.65457 | 0.3833655
54 | 0.3792137 | 1.016088 | 17.51877 | 0.3853146
55 | 0.3840342 | 1.008212 | 17.38296 | 0.3871878
56 | 0.3872479 | 1.000335 | 17.24716 | 0.3873777
57 | 0.3920684 | 0.9924585 | 17.11135 | 0.3891116
58 | 0.3968889 | 0.9845819 | 16.97555 | 0.3907696
59 | 0.4001026 | 0.9767052 | 16.83975 | 0.3907823
60 | 0.4033162 | 0.9688286 | 16.70394 | 0.3907443
61 | 0.4065299 | 0.9609519 | 16.56814 | 0.3906557
62 | 0.4097436 | 0.9530752 | 16.43233 | 0.3905165
63 | 0.4129573 | 0.9530752 | 16.43233 | 0.3935793
64 | 0.4161709 | 0.9373219 | 16.16072 | 0.3900862
65 | 0.4209915 | 0.9215686 | 15.88911 | 0.3879725
66 | 0.4242051 | 0.913692 | 15.75331 | 0.3875928
67 | 0.4290256 | 0.9058153 | 15.61751 | 0.388618
68 | 0.4322393 | 0.8979387 | 15.4817 | 0.3881244
69 | 0.435453 | 0.890062 | 15.3459 | 0.3875802
70 | 0.4386667 | 0.8821854 | 15.21009 | 0.3869853
71 | 0.4402735 | 0.8821854 | 15.21009 | 0.3884028
72 | 0.4434872 | 0.8743087 | 15.07429 | 0.3877447
73 | 0.4467009 | 0.866432 | 14.93848 | 0.3870359
74 | 0.4483077 | 0.8585554 | 14.80268 | 0.384897
75 | 0.4515214 | 0.8506787 | 14.66687 | 0.3840996
76 | 0.4531282 | 0.8428021 | 14.53107 | 0.3818974
77 | 0.4563419 | 0.8349254 | 14.39527 | 0.3810114
78 | 0.4595556 | 0.8270488 | 14.25946 | 0.3800749
79 | 0.4595556 | 0.8270488 | 14.25946 | 0.3800749
80 | 0.4627692 | 0.8191721 | 14.12366 | 0.3790876
81 | 0.4659829 | 0.8112955 | 13.98785 | 0.3780498
82 | 0.4691966 | 0.8034188 | 13.85205 | 0.3769614
83 | 0.4708034 | 0.7955421 | 13.71624 | 0.374544
84 | 0.4740171 | 0.7876655 | 13.58044 | 0.3733669
85 | 0.4756239 | 0.7797888 | 13.44464 | 0.3708862
86 | 0.4772308 | 0.7797888 | 13.44464 | 0.3721392
87 | 0.4788376 | 0.7719122 | 13.30883 | 0.3696206
88 | 0.4820513 | 0.7640355 | 13.17303 | 0.3683043
89 | 0.4820513 | 0.7561589 | 13.03722 | 0.3645074
90 | 0.485265 | 0.7482822 | 12.90142 | 0.3631151
91 | 0.4868718 | 0.7482822 | 12.90142 | 0.3643175
92 | 0.4884786 | 0.7404056 | 12.76561 | 0.3616723
93 | 0.4900855 | 0.7404056 | 12.76561 | 0.362862
94 | 0.4916923 | 0.7325289 | 12.62981 | 0.3601788
95 | 0.4932991 | 0.7246523 | 12.494 | 0.3574703
96 | 0.494906 | 0.7167756 | 12.3582 | 0.3547365
97 | 0.4981197 | 0.7088989 | 12.2224 | 0.3531165
98 | 0.4997265 | 0.6931456 | 11.95079 | 0.3463832
99 | 0.5013333 | 0.685269 | 11.81498 | 0.3435482
100 | 0.504547 | 0.685269 | 11.81498 | 0.3457504
101 | 0.5061538 | 0.6773923 | 11.67918 | 0.3428647
102 | 0.5077607 | 0.6695157 | 11.54337 | 0.3399537
103 | 0.5093675 | 0.6695157 | 11.54337 | 0.3410295
104 | 0.5109744 | 0.661639 | 11.40757 | 0.3380806
105 | 0.514188 | 0.6537624 | 11.27176 | 0.3361568
106 | 0.514188 | 0.6537624 | 11.27176 | 0.3361568
107 | 0.5157949 | 0.6458857 | 11.13596 | 0.3331445
108 | 0.5174017 | 0.6458857 | 11.13596 | 0.3341824
109 | 0.5190085 | 0.638009 | 11.00016 | 0.3311321
110 | 0.5190085 | 0.638009 | 11.00016 | 0.3311321
111 | 0.5206154 | 0.6301324 | 10.86435 | 0.3280566
112 | 0.5222222 | 0.6222557 | 10.72855 | 0.3249558
113 | 0.5238291 | 0.6222557 | 10.72855 | 0.3259556
114 | 0.5254359 | 0.6143791 | 10.59274 | 0.3228168
115 | 0.5270427 | 0.6143791 | 10.59274 | 0.323804
116 | 0.5286496 | 0.6065024 | 10.45694 | 0.3206273
117 | 0.5286496 | 0.6065024 | 10.45694 | 0.3206273
118 | 0.5302564 | 0.5986258 | 10.32113 | 0.3174252
119 | 0.5318632 | 0.5986258 | 10.32113 | 0.318387
120 | 0.5318632 | 0.5907491 | 10.18533 | 0.3141977
121 | 0.5334701 | 0.5828725 | 10.04953 | 0.310945
122 | 0.5350769 | 0.5828725 | 10.04953 | 0.3118816
123 | 0.5350769 | 0.5828725 | 10.04953 | 0.3118816
124 | 0.5366838 | 0.5749958 | 9.913721 | 0.3085909
125 | 0.5382906 | 0.5749958 | 9.913721 | 0.3095148
126 | 0.5382906 | 0.5749958 | 9.913721 | 0.3095148
127 | 0.5398974 | 0.5671192 | 9.777916 | 0.3061862
128 | 0.5479316 | 0.4725993 | 8.148264 | 0.2589521
129 | 0.5591795 | 0.4017094 | 6.926024 | 0.2246277
130 | 0.5688205 | 0.3308195 | 5.703785 | 0.1881769
131 | 0.5768547 | 0.2756829 | 4.753154 | 0.159029
132 | 0.5832821 | 0.2362996 | 4.074132 | 0.1378293
133 | 0.5897094 | 0.1969164 | 3.39511 | 0.1161234
134 | 0.5961368 | 0.1654098 | 2.851892 | 0.09860683
135 | 0.6009573 | 0.1417798 | 2.444479 | 0.08520359
136 | 0.6057778 | 0.1181498 | 2.037066 | 0.07157254
137 | 0.6105983 | 0.1023965 | 1.765457 | 0.06252314
138 | 0.6122051 | 0.0866432 | 1.493848 | 0.05304341
139 | 0.6170256 | 0.07088989 | 1.22224 | 0.04374088
140 | 0.6202393 | 0.05513658 | 0.9506308 | 0.03419788
141 | 0.623453 | 0.04725993 | 0.8148264 | 0.02946434
142 | 0.6250598 | 0.03938327 | 0.679022 | 0.0246169
143 | 0.6282735 | 0.03938327 | 0.679022 | 0.02474347
144 | 0.6298803 | 0.03150662 | 0.5432176 | 0.0198454
145 | 0.6314872 | 0.02362996 | 0.4074132 | 0.01492202
146 | 0.6347009 | 0.02362996 | 0.4074132 | 0.01499796
147 | 0.6363077 | 0.01575331 | 0.2716088 | 0.01002395
148 | 0.6363077 | 0.01575331 | 0.2716088 | 0.01002395
149 | 0.6395214 | 0.01575331 | 0.2716088 | 0.01007458
150 | 0.6395214 | 0.007876655 | 0.1358044 | 0.005037289
151 | 0.6411282 | 0.007876655 | 0.1358044 | 0.005049946
152 | 0.6411282 | 0.007876655 | 0.1358044 | 0.005049946
153 | 0.642735 | 0.007876655 | 0.1358044 | 0.005062602
154 | 0.6443419 | 0.007876655 | 0.1358044 | 0.005075259
155 | 0.6459487 | 0 | 0 | 0
156 | 0.6459487 | 0.007876655 | 0.1358044 | 0.005087915
157 | 0.6459487 | 0.007876655 | 0.1358044 | 0.005087915
158 | 0.6475556 | 0 | 0 | 0
159 | 0.6475556 | 0 | 0 | 0
160 | 0.6491624 | 0 | 0 | 0
161 | 0.6491624 | 0 | 0 | 0
162 | 0.6507692 | 0 | 0 | 0
163 | 0.6507692 | 0.007876655 | 0.1358044 | 0.005125885
164 | 0.6523761 | 0 | 0 | 0
165 | 0.6523761 | 0 | 0 | 0
166 | 0.6523761 | 0 | 0 | 0
167 | 0.6539829 | 0 | 0 | 0
168 | 0.6539829 | 0 | 0 | 0
169 | 0.6539829 | 0 | 0 | 0
170 | 0.6539829 | 0 | 0 | 0
171 | 0.6555897 | 0 | 0 | 0
172 | 0.6555897 | 0 | 0 | 0
173 | 0.6555897 | 0 | 0 | 0
174 | 0.6571966 | 0 | 0 | 0
175 | 0.6571966 | 0 | 0 | 0
176 | 0.6571966 | 0 | 0 | 0
177 | 0.6588034 | 0 | 0 | 0
178 | 0.6588034 | 0 | 0 | 0
179 | 0.6604103 | 0 | 0 | 0
180 | 0.6604103 | 0 | 0 | 0
181 | 0.6604103 | 0 | 0 | 0
182 | 0.6604103 | 0 | 0 | 0
183 | 0.6604103 | 0 | 0 | 0
184 | 0.6620171 | 0 | 0 | 0
185 | 0.6620171 | 0 | 0 | 0
186 | 0.6620171 | 0 | 0 | 0
187 | 0.6620171 | 0 | 0 | 0
188 | 0.6636239 | 0 | 0 | 0
189 | 0.6636239 | 0 | 0 | 0
190 | 0.6636239 | 0 | 0 | 0
191 | 0.6652308 | 0 | 0 | 0
192 | 0.6652308 | 0 | 0 | 0
193 | 0.6652308 | 0 | 0 | 0
194 | 0.6652308 | 0 | 0 | 0
195 | 0.6668376 | 0 | 0 | 0
196 | 0.6668376 | 0 | 0 | 0
197 | 0.6668376 | 0 | 0 | 0
198 | 0.6668376 | 0 | 0 | 0
199 | 0.6684444 | 0 | 0 | 0
200 | 0.6684444 | 0 | 0 | 0
201 | 0.6684444 | 0 | 0 | 0
202 | 0.6684444 | 0 | 0 | 0
203 | 0.6700513 | 0 | 0 | 0
204 | 0.6700513 | 0 | 0 | 0
205 | 0.6700513 | 0 | 0 | 0
206 | 0.6700513 | 0 | 0 | 0
207 | 0.6700513 | 0 | 0 | 0
208 | 0.6700513 | 0 | 0 | 0
209 | 0.6716581 | 0 | 0 | 0
210 | 0.6716581 | 0 | 0 | 0
211 | 0.6716581 | 0 | 0 | 0
212 | 0.6716581 | 0 | 0 | 0
213 | 0.673265 | 0 | 0 | 0
214 | 0.673265 | 0 | 0 | 0
215 | 0.673265 | 0 | 0 | 0
216 | 0.673265 | 0 | 0 | 0
217 | 0.673265 | 0 | 0 | 0
218 | 0.6748718 | 0 | 0 | 0
219 | 0.6748718 | 0 | 0 | 0
220 | 0.6748718 | 0 | 0 | 0
221 | 0.6748718 | 0 | 0 | 0
222 | 0.6748718 | 0 | 0 | 0
223 | 0.6764786 | 0 | 0 | 0
224 | 0.6764786 | 0 | 0 | 0
225 | 0.6764786 | 0 | 0 | 0
226 | 0.6764786 | 0 | 0 | 0
227 | 0.6764786 | 0 | 0 | 0
228 | 0.6780855 | 0 | 0 | 0
229 | 0.6780855 | 0 | 0 | 0
230 | 0.6780855 | 0 | 0 | 0
231 | 0.6780855 | 0 | 0 | 0
232 | 0.6780855 | 0 | 0 | 0
233 | 0.6780855 | 0 | 0 | 0
234 | 0.6780855 | 0 | 0 | 0
235 | 0.6796923 | 0 | 0 | 0
236 | 0.6796923 | 0 | 0 | 0
237 | 0.6796923 | 0 | 0 | 0
238 | 0.6796923 | 0 | 0 | 0
239 | 0.6812991 | 0 | 0 | 0
240 | 0.6796923 | 0 | 0 | 0
241 | 0.6812991 | 0 | 0 | 0
242 | 0.6812991 | 0 | 0 | 0
243 | 0.6812991 | 0 | 0 | 0
244 | 0.6812991 | 0 | 0 | 0
245 | 0.682906 | 0 | 0 | 0
246 | 0.682906 | 0 | 0 | 0
247 | 0.682906 | 0 | 0 | 0
248 | 0.682906 | 0 | 0 | 0
249 | 0.682906 | 0 | 0 | 0
250 | 0.682906 | 0 | 0 | 0
251 | 0.682906 | 0 | 0 | 0
252 | 0.682906 | 0 | 0 | 0
253 | 0.682906 | 0 | 0 | 0
254 | 0.6845128 | 0 | 0 | 0
255 | 0.6845128 | 0 | 0 | 0