## Summary
0
Time | 2023-10-16 16:04
ID | X010_LM
Pixel | 4
Pixel Area | 0.058
Irradiance | 100
Panel Temperature | 0
Voc | 0.1847863
Isc | 0.456846
Vmp | 0.02410256
Imp | 0.2678063
Pmp | 0.006454818
FF | 0.07646168
Eff | 0.0011129
Dir | Forward

## Data
| Voltage | Current | Current Density | Power
0 | 0.1847863 | 0 | 0 | 0
1 | 0.1655043 | 0 | 0 | 0
2 | 0.1494359 | 0 | 0 | 0
3 | 0.1349744 | 0 | 0 | 0
4 | 0.1221197 | 0 | 0 | 0
5 | 0.1124786 | 0 | 0 | 0
6 | 0.1028376 | 0 | 0 | 0
7 | 0.09480342 | 0 | 0 | 0
8 | 0.08837607 | 0 | 0 | 0
9 | 0.08194872 | 0 | 0 | 0
10 | 0.07712821 | 0 | 0 | 0
11 | 0.07230769 | 0 | 0 | 0
12 | 0.06909402 | 0 | 0 | 0
13 | 0.06588034 | 0 | 0 | 0
14 | 0.06266667 | 0 | 0 | 0
15 | 0.06105983 | 0 | 0 | 0
16 | 0.05784615 | 0 | 0 | 0
17 | 0.05623932 | 0 | 0 | 0
18 | 0.05463248 | 0 | 0 | 0
19 | 0.0514188 | 0 | 0 | 0
20 | 0.0514188 | 0 | 0 | 0
21 | 0.0514188 | 0 | 0 | 0
22 | 0.04981197 | 0 | 0 | 0
23 | 0.04820513 | 0 | 0 | 0
24 | 0.04820513 | 0 | 0 | 0
25 | 0.04659829 | 0 | 0 | 0
26 | 0.04659829 | 0 | 0 | 0
27 | 0.04659829 | 0 | 0 | 0
28 | 0.04499145 | 0 | 0 | 0
29 | 0.04499145 | 0 | 0 | 0
30 | 0.04499145 | 0 | 0 | 0
31 | 0.04499145 | 0 | 0 | 0
32 | 0.04338462 | 0 | 0 | 0
33 | 0.04499145 | 0 | 0 | 0
34 | 0.04338462 | 0 | 0 | 0
35 | 0.04338462 | 0 | 0 | 0
36 | 0.04338462 | 0 | 0 | 0
37 | 0.04338462 | 0 | 0 | 0
38 | 0.04338462 | 0 | 0 | 0
39 | 0.04338462 | 0 | 0 | 0
40 | 0.04338462 | 0 | 0 | 0
41 | 0.04338462 | 0 | 0 | 0
42 | 0.04338462 | 0 | 0 | 0
43 | 0.04338462 | 0 | 0 | 0
44 | 0.04338462 | 0 | 0 | 0
45 | 0.04338462 | 0 | 0 | 0
46 | 0.04177778 | 0 | 0 | 0
47 | 0.04177778 | 0 | 0 | 0
48 | 0.04177778 | 0 | 0 | 0
49 | 0.04177778 | 0 | 0 | 0
50 | 0.04177778 | 0 | 0 | 0
51 | 0.04177778 | 0 | 0 | 0
52 | 0.04177778 | 0 | 0 | 0
53 | 0.04177778 | 0 | 0 | 0
54 | 0.04177778 | 0 | 0 | 0
55 | 0.04177778 | 0 | 0 | 0
56 | 0.04177778 | 0 | 0 | 0
57 | 0.04177778 | 0 | 0 | 0
58 | 0.04177778 | 0 | 0 | 0
59 | 0.04177778 | 0 | 0 | 0
60 | 0.04177778 | 0 | 0 | 0
61 | 0.04177778 | 0 | 0 | 0
62 | 0.04177778 | 0 | 0 | 0
63 | 0.04177778 | 0 | 0 | 0
64 | 0.04177778 | 0 | 0 | 0
65 | 0.04177778 | 0 | 0 | 0
66 | 0.04177778 | 0 | 0 | 0
67 | 0.04177778 | 0 | 0 | 0
68 | 0.04177778 | 0 | 0 | 0
69 | 0.04177778 | 0 | 0 | 0
70 | 0.04177778 | 0 | 0 | 0
71 | 0.04177778 | 0 | 0 | 0
72 | 0.04177778 | 0 | 0 | 0
73 | 0.04177778 | 0 | 0 | 0
74 | 0.04177778 | 0 | 0 | 0
75 | 0.04177778 | 0 | 0 | 0
76 | 0.04177778 | 0 | 0 | 0
77 | 0.04177778 | 0 | 0 | 0
78 | 0.04177778 | 0 | 0 | 0
79 | 0.04177778 | 0 | 0 | 0
80 | 0.04177778 | 0 | 0 | 0
81 | 0.04177778 | 0 | 0 | 0
82 | 0.04177778 | 0 | 0 | 0
83 | 0.04177778 | 0 | 0 | 0
84 | 0.04177778 | 0 | 0 | 0
85 | 0.04177778 | 0 | 0 | 0
86 | 0.04177778 | 0 | 0 | 0
87 | 0.04017094 | 0 | 0 | 0
88 | 0.04177778 | 0 | 0 | 0
89 | 0.04338462 | 0 | 0 | 0
90 | 0.04177778 | 0 | 0 | 0
91 | 0.04177778 | 0 | 0 | 0
92 | 0.04177778 | 0 | 0 | 0
93 | 0.04177778 | 0 | 0 | 0
94 | 0.04177778 | 0 | 0 | 0
95 | 0.04177778 | 0 | 0 | 0
96 | 0.04177778 | 0 | 0 | 0
97 | 0.04177778 | 0 | 0 | 0
98 | 0.04177778 | 0 | 0 | 0
99 | 0.04177778 | 0 | 0 | 0
100 | 0.04177778 | 0 | 0 | 0
101 | 0.04177778 | 0 | 0 | 0
102 | 0.04177778 | 0 | 0 | 0
103 | 0.04177778 | 0 | 0 | 0
104 | 0.04177778 | 0 | 0 | 0
105 | 0.04177778 | 0 | 0 | 0
106 | 0.04177778 | 0 | 0 | 0
107 | 0.04177778 | 0 | 0 | 0
108 | 0.04177778 | 0 | 0 | 0
109 | 0.04177778 | 0 | 0 | 0
110 | 0.04177778 | 0 | 0 | 0
111 | 0.04177778 | 0 | 0 | 0
112 | 0.04177778 | 0 | 0 | 0
113 | 0.04177778 | 0 | 0 | 0
114 | 0.04177778 | 0 | 0 | 0
115 | 0.04177778 | 0 | 0 | 0
116 | 0.04177778 | 0 | 0 | 0
117 | 0.04177778 | 0 | 0 | 0
118 | 0.04177778 | 0 | 0 | 0
119 | 0.04177778 | 0 | 0 | 0
120 | 0.04177778 | 0 | 0 | 0
121 | 0.04177778 | 0 | 0 | 0
122 | 0.04177778 | 0 | 0 | 0
123 | 0.04177778 | 0 | 0 | 0
124 | 0.04177778 | 0 | 0 | 0
125 | 0.04177778 | 0 | 0 | 0
126 | 0.04177778 | 0 | 0 | 0
127 | 0.04177778 | 0 | 0 | 0
128 | 0.04177778 | 0.007876655 | 0.1358044 | 0.0003290691
129 | 0.04017094 | 0.007876655 | 0.1358044 | 0.0003164126
130 | 0.04017094 | 0.01575331 | 0.2716088 | 0.0006328253
131 | 0.04017094 | 0.01575331 | 0.2716088 | 0.0006328253
132 | 0.04017094 | 0.02362996 | 0.4074132 | 0.0009492379
133 | 0.04017094 | 0.02362996 | 0.4074132 | 0.0009492379
134 | 0.0385641 | 0.02362996 | 0.4074132 | 0.0009112684
135 | 0.04017094 | 0.03150662 | 0.5432176 | 0.001265651
136 | 0.0385641 | 0.03150662 | 0.5432176 | 0.001215025
137 | 0.0385641 | 0.03150662 | 0.5432176 | 0.001215025
138 | 0.0385641 | 0.03150662 | 0.5432176 | 0.001215025
139 | 0.0385641 | 0.03938327 | 0.679022 | 0.001518781
140 | 0.0385641 | 0.03938327 | 0.679022 | 0.001518781
141 | 0.0385641 | 0.03938327 | 0.679022 | 0.001518781
142 | 0.04017094 | 0.03938327 | 0.679022 | 0.001582063
143 | 0.0385641 | 0.03938327 | 0.679022 | 0.001518781
144 | 0.0385641 | 0.03938327 | 0.679022 | 0.001518781
145 | 0.0385641 | 0.03938327 | 0.679022 | 0.001518781
146 | 0.0385641 | 0.03938327 | 0.679022 | 0.001518781
147 | 0.0385641 | 0.03938327 | 0.679022 | 0.001518781
148 | 0.0385641 | 0.03938327 | 0.679022 | 0.001518781
149 | 0.0385641 | 0.03938327 | 0.679022 | 0.001518781
150 | 0.0385641 | 0.04725993 | 0.8148264 | 0.001822537
151 | 0.0385641 | 0.03938327 | 0.679022 | 0.001518781
152 | 0.0385641 | 0.03938327 | 0.679022 | 0.001518781
153 | 0.0385641 | 0.03938327 | 0.679022 | 0.001518781
154 | 0.0385641 | 0.03938327 | 0.679022 | 0.001518781
155 | 0.0385641 | 0.04725993 | 0.8148264 | 0.001822537
156 | 0.03695726 | 0.04725993 | 0.8148264 | 0.001746598
157 | 0.0385641 | 0.04725993 | 0.8148264 | 0.001822537
158 | 0.0385641 | 0.04725993 | 0.8148264 | 0.001822537
159 | 0.03695726 | 0.04725993 | 0.8148264 | 0.001746598
160 | 0.0385641 | 0.04725993 | 0.8148264 | 0.001822537
161 | 0.0385641 | 0.04725993 | 0.8148264 | 0.001822537
162 | 0.03695726 | 0.04725993 | 0.8148264 | 0.001746598
163 | 0.03695726 | 0.05513658 | 0.9506308 | 0.002037697
164 | 0.03695726 | 0.04725993 | 0.8148264 | 0.001746598
165 | 0.0385641 | 0.04725993 | 0.8148264 | 0.001822537
166 | 0.03695726 | 0.04725993 | 0.8148264 | 0.001746598
167 | 0.0385641 | 0.04725993 | 0.8148264 | 0.001822537
168 | 0.03695726 | 0.05513658 | 0.9506308 | 0.002037697
169 | 0.0385641 | 0.05513658 | 0.9506308 | 0.002126293
170 | 0.0385641 | 0.05513658 | 0.9506308 | 0.002126293
171 | 0.03695726 | 0.05513658 | 0.9506308 | 0.002037697
172 | 0.03695726 | 0.05513658 | 0.9506308 | 0.002037697
173 | 0.03695726 | 0.05513658 | 0.9506308 | 0.002037697
174 | 0.03695726 | 0.05513658 | 0.9506308 | 0.002037697
175 | 0.03695726 | 0.05513658 | 0.9506308 | 0.002037697
176 | 0.03695726 | 0.05513658 | 0.9506308 | 0.002037697
177 | 0.03695726 | 0.06301324 | 1.086435 | 0.002328797
178 | 0.03695726 | 0.05513658 | 0.9506308 | 0.002037697
179 | 0.03695726 | 0.06301324 | 1.086435 | 0.002328797
180 | 0.03695726 | 0.06301324 | 1.086435 | 0.002328797
181 | 0.03695726 | 0.06301324 | 1.086435 | 0.002328797
182 | 0.03695726 | 0.06301324 | 1.086435 | 0.002328797
183 | 0.03695726 | 0.06301324 | 1.086435 | 0.002328797
184 | 0.03695726 | 0.06301324 | 1.086435 | 0.002328797
185 | 0.03695726 | 0.06301324 | 1.086435 | 0.002328797
186 | 0.03695726 | 0.06301324 | 1.086435 | 0.002328797
187 | 0.03695726 | 0.06301324 | 1.086435 | 0.002328797
188 | 0.03695726 | 0.06301324 | 1.086435 | 0.002328797
189 | 0.03695726 | 0.07088989 | 1.22224 | 0.002619897
190 | 0.03695726 | 0.06301324 | 1.086435 | 0.002328797
191 | 0.03695726 | 0.07088989 | 1.22224 | 0.002619897
192 | 0.03695726 | 0.07088989 | 1.22224 | 0.002619897
193 | 0.03695726 | 0.07088989 | 1.22224 | 0.002619897
194 | 0.03695726 | 0.07088989 | 1.22224 | 0.002619897
195 | 0.03535043 | 0.07088989 | 1.22224 | 0.002505988
196 | 0.03695726 | 0.07088989 | 1.22224 | 0.002619897
197 | 0.03695726 | 0.07088989 | 1.22224 | 0.002619897
198 | 0.03535043 | 0.07876655 | 1.358044 | 0.002784431
199 | 0.03695726 | 0.07876655 | 1.358044 | 0.002910996
200 | 0.03695726 | 0.07876655 | 1.358044 | 0.002910996
201 | 0.03695726 | 0.07876655 | 1.358044 | 0.002910996
202 | 0.03535043 | 0.07876655 | 1.358044 | 0.002784431
203 | 0.03535043 | 0.07876655 | 1.358044 | 0.002784431
204 | 0.03535043 | 0.07876655 | 1.358044 | 0.002784431
205 | 0.03535043 | 0.0866432 | 1.493848 | 0.003062874
206 | 0.03535043 | 0.0866432 | 1.493848 | 0.003062874
207 | 0.03535043 | 0.0866432 | 1.493848 | 0.003062874
208 | 0.03535043 | 0.0866432 | 1.493848 | 0.003062874
209 | 0.03535043 | 0.0866432 | 1.493848 | 0.003062874
210 | 0.03535043 | 0.0866432 | 1.493848 | 0.003062874
211 | 0.03535043 | 0.0866432 | 1.493848 | 0.003062874
212 | 0.03535043 | 0.09451986 | 1.629653 | 0.003341317
213 | 0.03535043 | 0.09451986 | 1.629653 | 0.003341317
214 | 0.03535043 | 0.09451986 | 1.629653 | 0.003341317
215 | 0.03374359 | 0.1023965 | 1.765457 | 0.003455226
216 | 0.03374359 | 0.1023965 | 1.765457 | 0.003455226
217 | 0.03374359 | 0.1023965 | 1.765457 | 0.003455226
218 | 0.03535043 | 0.1023965 | 1.765457 | 0.003619761
219 | 0.03374359 | 0.1102732 | 1.901262 | 0.003721013
220 | 0.03374359 | 0.1102732 | 1.901262 | 0.003721013
221 | 0.03374359 | 0.1102732 | 1.901262 | 0.003721013
222 | 0.03374359 | 0.1102732 | 1.901262 | 0.003721013
223 | 0.03374359 | 0.1102732 | 1.901262 | 0.003721013
224 | 0.03213675 | 0.1181498 | 2.037066 | 0.003796952
225 | 0.03213675 | 0.1260265 | 2.17287 | 0.004050082
226 | 0.03213675 | 0.1260265 | 2.17287 | 0.004050082
227 | 0.03213675 | 0.1339031 | 2.308675 | 0.004303212
228 | 0.03213675 | 0.1417798 | 2.444479 | 0.004556342
229 | 0.03213675 | 0.1417798 | 2.444479 | 0.004556342
230 | 0.03052991 | 0.1496564 | 2.580284 | 0.004568998
231 | 0.03052991 | 0.1575331 | 2.716088 | 0.004809472
232 | 0.03052991 | 0.1575331 | 2.716088 | 0.004809472
233 | 0.03052991 | 0.1654098 | 2.851892 | 0.005049946
234 | 0.02892308 | 0.1732864 | 2.987697 | 0.005011976
235 | 0.02892308 | 0.1732864 | 2.987697 | 0.005011976
236 | 0.02892308 | 0.1811631 | 3.123501 | 0.005239793
237 | 0.02892308 | 0.1890397 | 3.259305 | 0.00546761
238 | 0.02892308 | 0.1890397 | 3.259305 | 0.00546761
239 | 0.02731624 | 0.1969164 | 3.39511 | 0.005379015
240 | 0.02731624 | 0.204793 | 3.530914 | 0.005594175
241 | 0.0257094 | 0.2205463 | 3.802523 | 0.005670114
242 | 0.02410256 | 0.228423 | 3.938327 | 0.00550558
243 | 0.02410256 | 0.2441763 | 4.209936 | 0.005885275
244 | 0.02410256 | 0.252053 | 4.345741 | 0.006075123
245 | 0.02410256 | 0.2678063 | 4.617349 | 0.006454818
246 | 0.02249573 | 0.2756829 | 4.753154 | 0.006201688
247 | 0.02249573 | 0.2835596 | 4.888958 | 0.006378879
248 | 0.02088889 | 0.3071895 | 5.296371 | 0.006416848
249 | 0.01928205 | 0.3229429 | 5.56798 | 0.006227001
250 | 0.01767521 | 0.3465728 | 5.975393 | 0.006125749
251 | 0.01606838 | 0.3623261 | 6.247002 | 0.005821992
252 | 0.01446154 | 0.3859561 | 6.654415 | 0.005581519
253 | 0.01446154 | 0.4017094 | 6.926024 | 0.005809336
254 | 0.01124786 | 0.433216 | 7.469242 | 0.004872755
255 | 0.01124786 | 0.456846 | 7.876655 | 0.005138541