## Summary
0
Time | 2023-10-16 16:04
ID | X010_LM
Pixel | 4
Pixel Area | 0.058
Irradiance | 100
Panel Temperature | 0
Voc | 0.004820513
Isc | 0
Vmp | 0.02088889
Imp | 0.3229429
Pmp | 0.006745917
FF | 67459.17
Eff | 0.001163089
Dir | Reverse

## Data
| Voltage | Current | Current Density | Power
0 | 0.004820513 | 0.7404056 | 12.76561 | 0.003569135
1 | 0.004820513 | 0.7088989 | 12.2224 | 0.003417256
2 | 0.004820513 | 0.685269 | 11.81498 | 0.003303348
3 | 0.004820513 | 0.6537624 | 11.27176 | 0.00315147
4 | 0.004820513 | 0.6222557 | 10.72855 | 0.002999592
5 | 0.00642735 | 0.5986258 | 10.32113 | 0.003847578
6 | 0.008034188 | 0.5671192 | 9.777916 | 0.004556342
7 | 0.008034188 | 0.5434892 | 9.370503 | 0.004366494
8 | 0.01124786 | 0.5119826 | 8.827286 | 0.00575871
9 | 0.01124786 | 0.4883526 | 8.419873 | 0.005492923
10 | 0.0128547 | 0.456846 | 7.876655 | 0.005872618
11 | 0.01446154 | 0.433216 | 7.469242 | 0.00626497
12 | 0.01446154 | 0.4095861 | 7.061829 | 0.005923245
13 | 0.01606838 | 0.3938327 | 6.79022 | 0.006328253
14 | 0.01767521 | 0.3780794 | 6.518611 | 0.006682635
15 | 0.01767521 | 0.3623261 | 6.247002 | 0.006404192
16 | 0.01928205 | 0.3386962 | 5.839589 | 0.006530757
17 | 0.02088889 | 0.3229429 | 5.56798 | 0.006745917
18 | 0.02088889 | 0.2993129 | 5.160567 | 0.006252314
19 | 0.02249573 | 0.2835596 | 4.888958 | 0.006378879
20 | 0.02410256 | 0.2756829 | 4.753154 | 0.006644665
21 | 0.02410256 | 0.2599296 | 4.481545 | 0.00626497
22 | 0.02410256 | 0.252053 | 4.345741 | 0.006075123
23 | 0.0257094 | 0.2362996 | 4.074132 | 0.006075123
24 | 0.0257094 | 0.228423 | 3.938327 | 0.005872618
25 | 0.02731624 | 0.2205463 | 3.802523 | 0.006024497
26 | 0.02731624 | 0.2126697 | 3.666719 | 0.005809336
27 | 0.02731624 | 0.204793 | 3.530914 | 0.005594175
28 | 0.02731624 | 0.1969164 | 3.39511 | 0.005379015
29 | 0.02892308 | 0.1890397 | 3.259305 | 0.00546761
30 | 0.02892308 | 0.1890397 | 3.259305 | 0.00546761
31 | 0.02892308 | 0.1811631 | 3.123501 | 0.005239793
32 | 0.02892308 | 0.1732864 | 2.987697 | 0.005011976
33 | 0.03052991 | 0.1654098 | 2.851892 | 0.005049946
34 | 0.03052991 | 0.1496564 | 2.580284 | 0.004568998
35 | 0.03052991 | 0.1496564 | 2.580284 | 0.004568998
36 | 0.03213675 | 0.1417798 | 2.444479 | 0.004556342
37 | 0.03213675 | 0.1417798 | 2.444479 | 0.004556342
38 | 0.03213675 | 0.1339031 | 2.308675 | 0.004303212
39 | 0.03213675 | 0.1339031 | 2.308675 | 0.004303212
40 | 0.03213675 | 0.1260265 | 2.17287 | 0.004050082
41 | 0.03213675 | 0.1260265 | 2.17287 | 0.004050082
42 | 0.03213675 | 0.1181498 | 2.037066 | 0.003796952
43 | 0.03374359 | 0.1181498 | 2.037066 | 0.003986799
44 | 0.03374359 | 0.1181498 | 2.037066 | 0.003986799
45 | 0.03374359 | 0.1102732 | 1.901262 | 0.003721013
46 | 0.03374359 | 0.1102732 | 1.901262 | 0.003721013
47 | 0.03374359 | 0.1102732 | 1.901262 | 0.003721013
48 | 0.03374359 | 0.1102732 | 1.901262 | 0.003721013
49 | 0.03374359 | 0.1023965 | 1.765457 | 0.003455226
50 | 0.03374359 | 0.09451986 | 1.629653 | 0.003189439
51 | 0.03374359 | 0.09451986 | 1.629653 | 0.003189439
52 | 0.03535043 | 0.1023965 | 1.765457 | 0.003619761
53 | 0.03535043 | 0.09451986 | 1.629653 | 0.003341317
54 | 0.03535043 | 0.09451986 | 1.629653 | 0.003341317
55 | 0.03535043 | 0.09451986 | 1.629653 | 0.003341317
56 | 0.03535043 | 0.0866432 | 1.493848 | 0.003062874
57 | 0.03535043 | 0.0866432 | 1.493848 | 0.003062874
58 | 0.03535043 | 0.0866432 | 1.493848 | 0.003062874
59 | 0.03535043 | 0.0866432 | 1.493848 | 0.003062874
60 | 0.03535043 | 0.0866432 | 1.493848 | 0.003062874
61 | 0.03535043 | 0.0866432 | 1.493848 | 0.003062874
62 | 0.03535043 | 0.07876655 | 1.358044 | 0.002784431
63 | 0.03535043 | 0.07876655 | 1.358044 | 0.002784431
64 | 0.03535043 | 0.07876655 | 1.358044 | 0.002784431
65 | 0.03535043 | 0.07876655 | 1.358044 | 0.002784431
66 | 0.03535043 | 0.07876655 | 1.358044 | 0.002784431
67 | 0.03695726 | 0.07876655 | 1.358044 | 0.002910996
68 | 0.03535043 | 0.07876655 | 1.358044 | 0.002784431
69 | 0.03695726 | 0.07088989 | 1.22224 | 0.002619897
70 | 0.03695726 | 0.07088989 | 1.22224 | 0.002619897
71 | 0.03695726 | 0.07088989 | 1.22224 | 0.002619897
72 | 0.03695726 | 0.07088989 | 1.22224 | 0.002619897
73 | 0.03695726 | 0.07088989 | 1.22224 | 0.002619897
74 | 0.03695726 | 0.06301324 | 1.086435 | 0.002328797
75 | 0.03695726 | 0.06301324 | 1.086435 | 0.002328797
76 | 0.03695726 | 0.06301324 | 1.086435 | 0.002328797
77 | 0.03695726 | 0.06301324 | 1.086435 | 0.002328797
78 | 0.03695726 | 0.06301324 | 1.086435 | 0.002328797
79 | 0.03695726 | 0.06301324 | 1.086435 | 0.002328797
80 | 0.03695726 | 0.06301324 | 1.086435 | 0.002328797
81 | 0.03695726 | 0.06301324 | 1.086435 | 0.002328797
82 | 0.03695726 | 0.06301324 | 1.086435 | 0.002328797
83 | 0.03695726 | 0.05513658 | 0.9506308 | 0.002037697
84 | 0.03695726 | 0.06301324 | 1.086435 | 0.002328797
85 | 0.03695726 | 0.05513658 | 0.9506308 | 0.002037697
86 | 0.03695726 | 0.05513658 | 0.9506308 | 0.002037697
87 | 0.03695726 | 0.05513658 | 0.9506308 | 0.002037697
88 | 0.03695726 | 0.05513658 | 0.9506308 | 0.002037697
89 | 0.03695726 | 0.05513658 | 0.9506308 | 0.002037697
90 | 0.03695726 | 0.05513658 | 0.9506308 | 0.002037697
91 | 0.03695726 | 0.05513658 | 0.9506308 | 0.002037697
92 | 0.03695726 | 0.05513658 | 0.9506308 | 0.002037697
93 | 0.03695726 | 0.05513658 | 0.9506308 | 0.002037697
94 | 0.03695726 | 0.05513658 | 0.9506308 | 0.002037697
95 | 0.03695726 | 0.05513658 | 0.9506308 | 0.002037697
96 | 0.03695726 | 0.05513658 | 0.9506308 | 0.002037697
97 | 0.03695726 | 0.04725993 | 0.8148264 | 0.001746598
98 | 0.0385641 | 0.05513658 | 0.9506308 | 0.002126293
99 | 0.0385641 | 0.04725993 | 0.8148264 | 0.001822537
100 | 0.03695726 | 0.04725993 | 0.8148264 | 0.001746598
101 | 0.0385641 | 0.04725993 | 0.8148264 | 0.001822537
102 | 0.0385641 | 0.04725993 | 0.8148264 | 0.001822537
103 | 0.0385641 | 0.04725993 | 0.8148264 | 0.001822537
104 | 0.0385641 | 0.04725993 | 0.8148264 | 0.001822537
105 | 0.0385641 | 0.04725993 | 0.8148264 | 0.001822537
106 | 0.0385641 | 0.04725993 | 0.8148264 | 0.001822537
107 | 0.03695726 | 0.04725993 | 0.8148264 | 0.001746598
108 | 0.0385641 | 0.04725993 | 0.8148264 | 0.001822537
109 | 0.0385641 | 0.04725993 | 0.8148264 | 0.001822537
110 | 0.03695726 | 0.03938327 | 0.679022 | 0.001455498
111 | 0.03695726 | 0.04725993 | 0.8148264 | 0.001746598
112 | 0.03695726 | 0.04725993 | 0.8148264 | 0.001746598
113 | 0.0385641 | 0.04725993 | 0.8148264 | 0.001822537
114 | 0.0385641 | 0.04725993 | 0.8148264 | 0.001822537
115 | 0.0385641 | 0.03938327 | 0.679022 | 0.001518781
116 | 0.0385641 | 0.03938327 | 0.679022 | 0.001518781
117 | 0.0385641 | 0.03938327 | 0.679022 | 0.001518781
118 | 0.0385641 | 0.03938327 | 0.679022 | 0.001518781
119 | 0.0385641 | 0.03938327 | 0.679022 | 0.001518781
120 | 0.0385641 | 0.03938327 | 0.679022 | 0.001518781
121 | 0.0385641 | 0.03938327 | 0.679022 | 0.001518781
122 | 0.0385641 | 0.03938327 | 0.679022 | 0.001518781
123 | 0.0385641 | 0.03938327 | 0.679022 | 0.001518781
124 | 0.0385641 | 0.03938327 | 0.679022 | 0.001518781
125 | 0.0385641 | 0.03938327 | 0.679022 | 0.001518781
126 | 0.0385641 | 0.03938327 | 0.679022 | 0.001518781
127 | 0.0385641 | 0.03938327 | 0.679022 | 0.001518781
128 | 0.0385641 | 0.03150662 | 0.5432176 | 0.001215025
129 | 0.04017094 | 0.02362996 | 0.4074132 | 0.0009492379
130 | 0.04017094 | 0.02362996 | 0.4074132 | 0.0009492379
131 | 0.04017094 | 0.01575331 | 0.2716088 | 0.0006328253
132 | 0.04017094 | 0.01575331 | 0.2716088 | 0.0006328253
133 | 0.04017094 | 0.01575331 | 0.2716088 | 0.0006328253
134 | 0.04017094 | 0.007876655 | 0.1358044 | 0.0003164126
135 | 0.04177778 | 0.007876655 | 0.1358044 | 0.0003290691
136 | 0.04017094 | 0.007876655 | 0.1358044 | 0.0003164126
137 | 0.04017094 | 0 | 0 | 0
138 | 0.04177778 | 0 | 0 | 0
139 | 0.04177778 | 0 | 0 | 0
140 | 0.04017094 | 0 | 0 | 0
141 | 0.04017094 | 0 | 0 | 0
142 | 0.04177778 | 0 | 0 | 0
143 | 0.04177778 | 0 | 0 | 0
144 | 0.04177778 | 0 | 0 | 0
145 | 0.04177778 | 0 | 0 | 0
146 | 0.04177778 | 0 | 0 | 0
147 | 0.04177778 | 0 | 0 | 0
148 | 0.04177778 | 0 | 0 | 0
149 | 0.04177778 | 0 | 0 | 0
150 | 0.04017094 | 0 | 0 | 0
151 | 0.04177778 | 0 | 0 | 0
152 | 0.04177778 | 0 | 0 | 0
153 | 0.04177778 | 0 | 0 | 0
154 | 0.04177778 | 0 | 0 | 0
155 | 0.04177778 | 0 | 0 | 0
156 | 0.04177778 | 0 | 0 | 0
157 | 0.04177778 | 0 | 0 | 0
158 | 0.04177778 | 0 | 0 | 0
159 | 0.04177778 | 0 | 0 | 0
160 | 0.04177778 | 0 | 0 | 0
161 | 0.04177778 | 0 | 0 | 0
162 | 0.04177778 | 0 | 0 | 0
163 | 0.04177778 | 0 | 0 | 0
164 | 0.04177778 | 0 | 0 | 0
165 | 0.04177778 | 0 | 0 | 0
166 | 0.04177778 | 0 | 0 | 0
167 | 0.04177778 | 0 | 0 | 0
168 | 0.04177778 | 0 | 0 | 0
169 | 0.04177778 | 0 | 0 | 0
170 | 0.04177778 | 0 | 0 | 0
171 | 0.04177778 | 0 | 0 | 0
172 | 0.04017094 | 0 | 0 | 0
173 | 0.04177778 | 0 | 0 | 0
174 | 0.04177778 | 0 | 0 | 0
175 | 0.04177778 | 0 | 0 | 0
176 | 0.04177778 | 0 | 0 | 0
177 | 0.04177778 | 0 | 0 | 0
178 | 0.04177778 | 0 | 0 | 0
179 | 0.04177778 | 0 | 0 | 0
180 | 0.04177778 | 0 | 0 | 0
181 | 0.04177778 | 0 | 0 | 0
182 | 0.04017094 | 0 | 0 | 0
183 | 0.04177778 | 0 | 0 | 0
184 | 0.04177778 | 0 | 0 | 0
185 | 0.04177778 | 0 | 0 | 0
186 | 0.04177778 | 0 | 0 | 0
187 | 0.04177778 | 0 | 0 | 0
188 | 0.04017094 | 0 | 0 | 0
189 | 0.04177778 | 0 | 0 | 0
190 | 0.04177778 | 0 | 0 | 0
191 | 0.04177778 | 0 | 0 | 0
192 | 0.04177778 | 0 | 0 | 0
193 | 0.04177778 | 0 | 0 | 0
194 | 0.04177778 | 0 | 0 | 0
195 | 0.04177778 | 0 | 0 | 0
196 | 0.04177778 | 0 | 0 | 0
197 | 0.04177778 | 0 | 0 | 0
198 | 0.04177778 | 0 | 0 | 0
199 | 0.04177778 | 0 | 0 | 0
200 | 0.04177778 | 0 | 0 | 0
201 | 0.04177778 | 0 | 0 | 0
202 | 0.04177778 | 0 | 0 | 0
203 | 0.04177778 | 0 | 0 | 0
204 | 0.04177778 | 0 | 0 | 0
205 | 0.04177778 | 0 | 0 | 0
206 | 0.04177778 | 0 | 0 | 0
207 | 0.04177778 | 0 | 0 | 0
208 | 0.04177778 | 0 | 0 | 0
209 | 0.04177778 | 0 | 0 | 0
210 | 0.04177778 | 0 | 0 | 0
211 | 0.04177778 | 0 | 0 | 0
212 | 0.04177778 | 0 | 0 | 0
213 | 0.04177778 | 0 | 0 | 0
214 | 0.04177778 | 0 | 0 | 0
215 | 0.04177778 | 0 | 0 | 0
216 | 0.04177778 | 0 | 0 | 0
217 | 0.04177778 | 0 | 0 | 0
218 | 0.04177778 | 0 | 0 | 0
219 | 0.04177778 | 0 | 0 | 0
220 | 0.04017094 | 0 | 0 | 0
221 | 0.04177778 | 0 | 0 | 0
222 | 0.04177778 | 0 | 0 | 0
223 | 0.04017094 | 0 | 0 | 0
224 | 0.04177778 | 0 | 0 | 0
225 | 0.04177778 | 0 | 0 | 0
226 | 0.04177778 | 0 | 0 | 0
227 | 0.04177778 | 0 | 0 | 0
228 | 0.04017094 | 0 | 0 | 0
229 | 0.04177778 | 0 | 0 | 0
230 | 0.04017094 | 0 | 0 | 0
231 | 0.04177778 | 0 | 0 | 0
232 | 0.04177778 | 0 | 0 | 0
233 | 0.04177778 | 0 | 0 | 0
234 | 0.04177778 | 0 | 0 | 0
235 | 0.04177778 | 0 | 0 | 0
236 | 0.04177778 | 0 | 0 | 0
237 | 0.04177778 | 0 | 0 | 0
238 | 0.04177778 | 0 | 0 | 0
239 | 0.04177778 | 0 | 0 | 0
240 | 0.04177778 | 0 | 0 | 0
241 | 0.04177778 | 0 | 0 | 0
242 | 0.04177778 | 0 | 0 | 0
243 | 0.04177778 | 0 | 0 | 0
244 | 0.04177778 | 0 | 0 | 0
245 | 0.04177778 | 0 | 0 | 0
246 | 0.04177778 | 0 | 0 | 0
247 | 0.04177778 | 0 | 0 | 0
248 | 0.04177778 | 0 | 0 | 0
249 | 0.04177778 | 0 | 0 | 0
250 | 0.04177778 | 0 | 0 | 0
251 | 0.04177778 | 0 | 0 | 0
252 | 0.04177778 | 0 | 0 | 0
253 | 0.04177778 | 0 | 0 | 0
254 | 0.04177778 | 0 | 0 | 0
255 | 0.04177778 | 0 | 0 | 0