## Summary
0
Time | 2023-10-16 16:16
ID | X---_LM
Pixel | 0
Pixel Area | 0.058
Irradiance | 100
Panel Temperature | 0
Voc | 0.003213675
Isc | 1.417798
Vmp | 0.5431111
Imp | 1.197252
Pmp | 0.6502406
FF | 142.708
Eff | 0.1121105
Dir | Forward

## Data
| Voltage | Current | Current Density | Power
0 | 0.003213675 | 1.425675 | 24.5806 | 0.004581655
1 | 0.08837607 | 1.197252 | 20.64227 | 0.1058084
2 | 0.1751453 | 1.008212 | 17.38296 | 0.1765836
3 | 0.247453 | 0.8506787 | 14.66687 | 0.210503
4 | 0.3101197 | 0.7167756 | 12.3582 | 0.2222862
5 | 0.3631453 | 0.6065024 | 10.45694 | 0.2202485
6 | 0.4081368 | 0.5198592 | 8.96309 | 0.2121737
7 | 0.4483077 | 0.433216 | 7.469242 | 0.1942141
8 | 0.4836581 | 0.3702028 | 6.382807 | 0.1790516
9 | 0.5125812 | 0.3150662 | 5.432176 | 0.161497
10 | 0.5382906 | 0.2678063 | 4.617349 | 0.1441576
11 | 0.5607863 | 0.228423 | 3.938327 | 0.1280965
12 | 0.5800684 | 0.1890397 | 3.259305 | 0.109656
13 | 0.5977436 | 0.1575331 | 2.716088 | 0.0941644
14 | 0.6105983 | 0.1339031 | 2.308675 | 0.08176102
15 | 0.623453 | 0.1181498 | 2.037066 | 0.07366086
16 | 0.6347009 | 0.1023965 | 1.765457 | 0.06499116
17 | 0.6443419 | 0.0866432 | 1.493848 | 0.05582785
18 | 0.6539829 | 0.07088989 | 1.22224 | 0.04636078
19 | 0.6620171 | 0.06301324 | 1.086435 | 0.04171584
20 | 0.6684444 | 0.05513658 | 0.9506308 | 0.03685574
21 | 0.6748718 | 0.04725993 | 0.8148264 | 0.03189439
22 | 0.6796923 | 0.03938327 | 0.679022 | 0.02676851
23 | 0.6845128 | 0.03150662 | 0.5432176 | 0.02156669
24 | 0.6893333 | 0.03150662 | 0.5432176 | 0.02171856
25 | 0.692547 | 0.02362996 | 0.4074132 | 0.01636486
26 | 0.6941538 | 0.01575331 | 0.2716088 | 0.01093522
27 | 0.6989744 | 0.01575331 | 0.2716088 | 0.01101116
28 | 0.7005812 | 0.01575331 | 0.2716088 | 0.01103647
29 | 0.7037949 | 0.01575331 | 0.2716088 | 0.0110871
30 | 0.7054017 | 0.01575331 | 0.2716088 | 0.01111241
31 | 0.7070085 | 0.01575331 | 0.2716088 | 0.01113772
32 | 0.7102222 | 0.007876655 | 0.1358044 | 0.005594175
33 | 0.7102222 | 0.007876655 | 0.1358044 | 0.005594175
34 | 0.7118291 | 0.007876655 | 0.1358044 | 0.005606832
35 | 0.7134359 | 0.007876655 | 0.1358044 | 0.005619488
36 | 0.7150427 | 0.007876655 | 0.1358044 | 0.005632145
37 | 0.7150427 | 0 | 0 | 0
38 | 0.7166496 | 0 | 0 | 0
39 | 0.7182564 | 0.007876655 | 0.1358044 | 0.005657458
40 | 0.7182564 | 0 | 0 | 0
41 | 0.7182564 | 0 | 0 | 0
42 | 0.7198632 | 0 | 0 | 0
43 | 0.7214701 | 0 | 0 | 0
44 | 0.7214701 | 0.007876655 | 0.1358044 | 0.005682771
45 | 0.7230769 | 0 | 0 | 0
46 | 0.7230769 | 0 | 0 | 0
47 | 0.7246838 | 0.007876655 | 0.1358044 | 0.005708084
48 | 0.7246838 | 0 | 0 | 0
49 | 0.7246838 | 0 | 0 | 0
50 | 0.7262906 | 0 | 0 | 0
51 | 0.7262906 | 0 | 0 | 0
52 | 0.7278974 | 0 | 0 | 0
53 | 0.7278974 | 0 | 0 | 0
54 | 0.7278974 | 0 | 0 | 0
55 | 0.7278974 | 0 | 0 | 0
56 | 0.7295043 | 0 | 0 | 0
57 | 0.7295043 | 0 | 0 | 0
58 | 0.7311111 | 0 | 0 | 0
59 | 0.7311111 | 0 | 0 | 0
60 | 0.7311111 | 0 | 0 | 0
61 | 0.7311111 | 0 | 0 | 0
62 | 0.7311111 | 0 | 0 | 0
63 | 0.7327179 | 0 | 0 | 0
64 | 0.7327179 | 0 | 0 | 0
65 | 0.7327179 | 0 | 0 | 0
66 | 0.7343248 | 0 | 0 | 0
67 | 0.7343248 | 0 | 0 | 0
68 | 0.7343248 | 0 | 0 | 0
69 | 0.7359316 | 0 | 0 | 0
70 | 0.7359316 | 0 | 0 | 0
71 | 0.7359316 | 0 | 0 | 0
72 | 0.7375385 | 0 | 0 | 0
73 | 0.7375385 | 0 | 0 | 0
74 | 0.7375385 | 0 | 0 | 0
75 | 0.7375385 | 0 | 0 | 0
76 | 0.7391453 | 0 | 0 | 0
77 | 0.7375385 | 0 | 0 | 0
78 | 0.7391453 | 0 | 0 | 0
79 | 0.7391453 | 0 | 0 | 0
80 | 0.7407521 | 0 | 0 | 0
81 | 0.7407521 | 0 | 0 | 0
82 | 0.7407521 | 0 | 0 | 0
83 | 0.7407521 | 0 | 0 | 0
84 | 0.7407521 | 0 | 0 | 0
85 | 0.742359 | 0 | 0 | 0
86 | 0.742359 | 0 | 0 | 0
87 | 0.742359 | 0 | 0 | 0
88 | 0.7439658 | 0 | 0 | 0
89 | 0.7439658 | 0 | 0 | 0
90 | 0.7439658 | 0 | 0 | 0
91 | 0.7439658 | 0 | 0 | 0
92 | 0.7455726 | 0 | 0 | 0
93 | 0.7455726 | 0 | 0 | 0
94 | 0.7455726 | 0 | 0 | 0
95 | 0.7455726 | 0.007876655 | 0.1358044 | 0.005872618
96 | 0.7471795 | 0 | 0 | 0
97 | 0.7471795 | 0 | 0 | 0
98 | 0.7471795 | 0 | 0 | 0
99 | 0.7471795 | 0 | 0 | 0
100 | 0.7471795 | 0 | 0 | 0
101 | 0.7487863 | 0 | 0 | 0
102 | 0.7487863 | 0 | 0 | 0
103 | 0.7487863 | 0 | 0 | 0
104 | 0.7487863 | 0 | 0 | 0
105 | 0.7503932 | 0 | 0 | 0
106 | 0.7503932 | 0 | 0 | 0
107 | 0.7503932 | 0 | 0 | 0
108 | 0.7503932 | 0 | 0 | 0
109 | 0.752 | 0 | 0 | 0
110 | 0.752 | 0 | 0 | 0
111 | 0.752 | 0 | 0 | 0
112 | 0.752 | 0 | 0 | 0
113 | 0.7536068 | 0 | 0 | 0
114 | 0.752 | 0 | 0 | 0
115 | 0.7536068 | 0 | 0 | 0
116 | 0.7536068 | 0 | 0 | 0
117 | 0.7536068 | 0 | 0 | 0
118 | 0.7552137 | 0 | 0 | 0
119 | 0.7552137 | 0 | 0 | 0
120 | 0.7552137 | 0 | 0 | 0
121 | 0.7552137 | 0 | 0 | 0
122 | 0.7568205 | 0 | 0 | 0
123 | 0.7552137 | 0 | 0 | 0
124 | 0.7568205 | 0 | 0 | 0
125 | 0.7568205 | 0 | 0 | 0
126 | 0.7568205 | 0 | 0 | 0
127 | 0.7568205 | 0 | 0 | 0
128 | 0.7568205 | 0 | 0 | 0
129 | 0.7487863 | 0.1181498 | 2.037066 | 0.08846897
130 | 0.7407521 | 0.2205463 | 3.802523 | 0.1633702
131 | 0.7311111 | 0.2993129 | 5.160567 | 0.218831
132 | 0.7246838 | 0.3623261 | 6.247002 | 0.2625719
133 | 0.7182564 | 0.4253394 | 7.333437 | 0.3055027
134 | 0.7102222 | 0.4647226 | 8.012459 | 0.3300563
135 | 0.7054017 | 0.5041059 | 8.691481 | 0.3555972
136 | 0.702188 | 0.5434892 | 9.370503 | 0.3816316
137 | 0.6973675 | 0.5671192 | 9.777916 | 0.3954905
138 | 0.692547 | 0.5907491 | 10.18533 | 0.4091215
139 | 0.6909402 | 0.6143791 | 10.59274 | 0.4244992
140 | 0.6877265 | 0.6301324 | 10.86435 | 0.4333587
141 | 0.6845128 | 0.6458857 | 11.13596 | 0.442117
142 | 0.682906 | 0.6537624 | 11.27176 | 0.4464582
143 | 0.6812991 | 0.6695157 | 11.54337 | 0.4561405
144 | 0.6780855 | 0.6773923 | 11.67918 | 0.4593299
145 | 0.6764786 | 0.6931456 | 11.95079 | 0.4688982
146 | 0.6748718 | 0.7010223 | 12.08659 | 0.4731002
147 | 0.673265 | 0.7088989 | 12.2224 | 0.4772768
148 | 0.6716581 | 0.7246523 | 12.494 | 0.4867186
149 | 0.6700513 | 0.7325289 | 12.62981 | 0.4908319
150 | 0.6684444 | 0.7404056 | 12.76561 | 0.49492
151 | 0.6668376 | 0.7482822 | 12.90142 | 0.4989827
152 | 0.6668376 | 0.7561589 | 13.03722 | 0.5042352
153 | 0.6652308 | 0.7640355 | 13.17303 | 0.5082599
154 | 0.6636239 | 0.7719122 | 13.30883 | 0.5122594
155 | 0.6620171 | 0.7719122 | 13.30883 | 0.5110191
156 | 0.6604103 | 0.7797888 | 13.44464 | 0.5149805
157 | 0.6588034 | 0.7876655 | 13.58044 | 0.5189167
158 | 0.6588034 | 0.7955421 | 13.71624 | 0.5241059
159 | 0.6571966 | 0.7955421 | 13.71624 | 0.5228276
160 | 0.6555897 | 0.8034188 | 13.85205 | 0.5267131
161 | 0.6539829 | 0.8191721 | 14.12366 | 0.5357246
162 | 0.6523761 | 0.8349254 | 14.39527 | 0.5446854
163 | 0.6507692 | 0.8428021 | 14.53107 | 0.5484697
164 | 0.6491624 | 0.8506787 | 14.66687 | 0.5522286
165 | 0.6459487 | 0.8585554 | 14.80268 | 0.5545828
166 | 0.6443419 | 0.866432 | 14.93848 | 0.5582785
167 | 0.642735 | 0.8743087 | 15.07429 | 0.5619488
168 | 0.6411282 | 0.8821854 | 15.21009 | 0.5655939
169 | 0.6395214 | 0.890062 | 15.3459 | 0.5692137
170 | 0.6379145 | 0.9058153 | 15.61751 | 0.5778328
171 | 0.6347009 | 0.9058153 | 15.61751 | 0.5749218
172 | 0.633094 | 0.913692 | 15.75331 | 0.5784529
173 | 0.6314872 | 0.9215686 | 15.88911 | 0.5819588
174 | 0.6298803 | 0.9294453 | 16.02492 | 0.5854393
175 | 0.6282735 | 0.9373219 | 16.16072 | 0.5888945
176 | 0.6266667 | 0.9451986 | 16.29653 | 0.5923245
177 | 0.6250598 | 0.9530752 | 16.43233 | 0.5957291
178 | 0.6218462 | 0.9688286 | 16.70394 | 0.6024623
179 | 0.6186325 | 0.9767052 | 16.83975 | 0.6042216
180 | 0.6170256 | 0.9845819 | 16.97555 | 0.6075123
181 | 0.613812 | 0.9924585 | 17.11135 | 0.6091829
182 | 0.6122051 | 1.000335 | 17.24716 | 0.6124103
183 | 0.6105983 | 1.008212 | 17.38296 | 0.6156124
184 | 0.6089915 | 1.016088 | 17.51877 | 0.6187892
185 | 0.6057778 | 1.031842 | 17.79038 | 0.6250668
186 | 0.6041709 | 1.031842 | 17.79038 | 0.6234088
187 | 0.6009573 | 1.047595 | 18.06198 | 0.6295599
188 | 0.5993504 | 1.047595 | 18.06198 | 0.6278766
189 | 0.5961368 | 1.055472 | 18.19779 | 0.6292055
190 | 0.5945299 | 1.063348 | 18.33359 | 0.6321924
191 | 0.5913162 | 1.071225 | 18.4694 | 0.6334328
192 | 0.5881026 | 1.079102 | 18.6052 | 0.6346225
193 | 0.5848889 | 1.094855 | 18.87681 | 0.6403685
194 | 0.5816752 | 1.110608 | 19.14842 | 0.6460133
195 | 0.5752479 | 1.118485 | 19.28422 | 0.6434061
196 | 0.5720342 | 1.126362 | 19.42003 | 0.6443174
197 | 0.5688205 | 1.142115 | 19.69164 | 0.6496584
198 | 0.564 | 1.149992 | 19.82744 | 0.6485953
199 | 0.5607863 | 1.157868 | 19.96325 | 0.6493167
200 | 0.5559658 | 1.165745 | 20.09905 | 0.6481143
201 | 0.5527521 | 1.173622 | 20.23485 | 0.6487218
202 | 0.5479316 | 1.181498 | 20.37066 | 0.6473802
203 | 0.5431111 | 1.197252 | 20.64227 | 0.6502406
204 | 0.5382906 | 1.197252 | 20.64227 | 0.6444693
205 | 0.5350769 | 1.205128 | 20.77807 | 0.6448363
206 | 0.5302564 | 1.213005 | 20.91388 | 0.6432036
207 | 0.5254359 | 1.220882 | 21.04968 | 0.641495
208 | 0.5222222 | 1.228758 | 21.18549 | 0.6416848
209 | 0.5157949 | 1.244511 | 21.45709 | 0.6419126
210 | 0.5077607 | 1.252388 | 21.5929 | 0.6359135
211 | 0.5013333 | 1.260265 | 21.7287 | 0.6318127
212 | 0.4932991 | 1.276018 | 22.00031 | 0.6294586
213 | 0.4868718 | 1.276018 | 22.00031 | 0.6212572
214 | 0.4804444 | 1.283895 | 22.13612 | 0.6168401
215 | 0.4740171 | 1.291771 | 22.27192 | 0.6123217
216 | 0.4675897 | 1.299648 | 22.40773 | 0.6077021
217 | 0.4611624 | 1.307525 | 22.54353 | 0.6029812
218 | 0.4531282 | 1.315401 | 22.67933 | 0.5960455
219 | 0.4467009 | 1.323278 | 22.81514 | 0.5911094
220 | 0.4402735 | 1.323278 | 22.81514 | 0.5826043
221 | 0.4322393 | 1.331155 | 22.95094 | 0.5753774
222 | 0.425812 | 1.339031 | 23.08675 | 0.5701756
223 | 0.4193846 | 1.339031 | 23.08675 | 0.5615691
224 | 0.4129573 | 1.339031 | 23.08675 | 0.5529627
225 | 0.3968889 | 1.354785 | 23.35836 | 0.537699
226 | 0.3808205 | 1.362661 | 23.49416 | 0.5189294
227 | 0.366359 | 1.370538 | 23.62996 | 0.5021089
228 | 0.3535043 | 1.370538 | 23.62996 | 0.484491
229 | 0.3406496 | 1.378415 | 23.76577 | 0.4695563
230 | 0.3294017 | 1.378415 | 23.76577 | 0.4540521
231 | 0.3197607 | 1.386291 | 23.90157 | 0.4432814
232 | 0.3101197 | 1.386291 | 23.90157 | 0.4299162
233 | 0.297265 | 1.394168 | 24.03738 | 0.4144373
234 | 0.2860171 | 1.394168 | 24.03738 | 0.3987559
235 | 0.2763761 | 1.394168 | 24.03738 | 0.3853146
236 | 0.2651282 | 1.394168 | 24.03738 | 0.3696332
237 | 0.2554872 | 1.402045 | 24.17318 | 0.3582044
238 | 0.247453 | 1.402045 | 24.17318 | 0.3469401
239 | 0.237812 | 1.409921 | 24.30899 | 0.3352961
240 | 0.2297778 | 1.409921 | 24.30899 | 0.3239686
241 | 0.2153162 | 1.409921 | 24.30899 | 0.3035789
242 | 0.2024615 | 1.409921 | 24.30899 | 0.2854548
243 | 0.1896068 | 1.409921 | 24.30899 | 0.2673307
244 | 0.178359 | 1.409921 | 24.30899 | 0.2514721
245 | 0.1671111 | 1.409921 | 24.30899 | 0.2356135
246 | 0.1574701 | 1.409921 | 24.30899 | 0.2220204
247 | 0.1462222 | 1.409921 | 24.30899 | 0.2061618
248 | 0.1365812 | 1.409921 | 24.30899 | 0.1925687
249 | 0.1253333 | 1.417798 | 24.44479 | 0.1776973
250 | 0.1156923 | 1.417798 | 24.44479 | 0.1640283
251 | 0.1044444 | 1.417798 | 24.44479 | 0.1480811
252 | 0.09480342 | 1.417798 | 24.44479 | 0.1344121
253 | 0.08516239 | 1.417798 | 24.44479 | 0.1207431
254 | 0.07552137 | 1.417798 | 24.44479 | 0.107074
255 | 0.06748718 | 1.417798 | 24.44479 | 0.09568318