## Summary
0
Time | 2023-10-16 16:16
ID | X---_LM
Pixel | 2
Pixel Area | 0.058
Irradiance | 100
Panel Temperature | 0
Voc | 0.5206154
Isc | 1.417798
Vmp | 0.5109744
Imp | 1.110608
Pmp | 0.5674924
FF | 0.7688271
Eff | 0.09784352
Dir | Forward

## Data
| Voltage | Current | Current Density | Power
0 | 0.5206154 | 0 | 0 | 0
1 | 0.5415043 | 0 | 0 | 0
2 | 0.5623932 | 0 | 0 | 0
3 | 0.5784615 | 0 | 0 | 0
4 | 0.5945299 | 0 | 0 | 0
5 | 0.6057778 | 0 | 0 | 0
6 | 0.6170256 | 0 | 0 | 0
7 | 0.6266667 | 0 | 0 | 0
8 | 0.6363077 | 0 | 0 | 0
9 | 0.6443419 | 0 | 0 | 0
10 | 0.6507692 | 0 | 0 | 0
11 | 0.6571966 | 0 | 0 | 0
12 | 0.6620171 | 0 | 0 | 0
13 | 0.6668376 | 0 | 0 | 0
14 | 0.6716581 | 0 | 0 | 0
15 | 0.6748718 | 0 | 0 | 0
16 | 0.6780855 | 0 | 0 | 0
17 | 0.6812991 | 0 | 0 | 0
18 | 0.6845128 | 0 | 0 | 0
19 | 0.6877265 | 0 | 0 | 0
20 | 0.6893333 | 0 | 0 | 0
21 | 0.692547 | 0 | 0 | 0
22 | 0.692547 | 0 | 0 | 0
23 | 0.6941538 | 0 | 0 | 0
24 | 0.6957607 | 0 | 0 | 0
25 | 0.6973675 | 0 | 0 | 0
26 | 0.6989744 | 0 | 0 | 0
27 | 0.7005812 | 0 | 0 | 0
28 | 0.702188 | 0 | 0 | 0
29 | 0.7037949 | 0 | 0 | 0
30 | 0.7037949 | 0 | 0 | 0
31 | 0.7054017 | 0 | 0 | 0
32 | 0.7054017 | 0 | 0 | 0
33 | 0.7070085 | 0 | 0 | 0
34 | 0.7086154 | 0 | 0 | 0
35 | 0.7086154 | 0 | 0 | 0
36 | 0.7102222 | 0 | 0 | 0
37 | 0.7102222 | 0 | 0 | 0
38 | 0.7118291 | 0 | 0 | 0
39 | 0.7118291 | 0 | 0 | 0
40 | 0.7118291 | 0 | 0 | 0
41 | 0.7134359 | 0 | 0 | 0
42 | 0.7134359 | 0 | 0 | 0
43 | 0.7150427 | 0 | 0 | 0
44 | 0.7150427 | 0 | 0 | 0
45 | 0.7166496 | 0 | 0 | 0
46 | 0.7166496 | 0 | 0 | 0
47 | 0.7166496 | 0 | 0 | 0
48 | 0.7182564 | 0 | 0 | 0
49 | 0.7182564 | 0 | 0 | 0
50 | 0.7198632 | 0 | 0 | 0
51 | 0.7198632 | 0 | 0 | 0
52 | 0.7198632 | 0 | 0 | 0
53 | 0.7198632 | 0 | 0 | 0
54 | 0.7214701 | 0 | 0 | 0
55 | 0.7214701 | 0 | 0 | 0
56 | 0.7230769 | 0 | 0 | 0
57 | 0.7230769 | 0 | 0 | 0
58 | 0.7230769 | 0 | 0 | 0
59 | 0.7246838 | 0 | 0 | 0
60 | 0.7246838 | 0 | 0 | 0
61 | 0.7246838 | 0 | 0 | 0
62 | 0.7262906 | 0 | 0 | 0
63 | 0.7262906 | 0 | 0 | 0
64 | 0.7262906 | 0 | 0 | 0
65 | 0.7278974 | 0 | 0 | 0
66 | 0.7278974 | 0 | 0 | 0
67 | 0.7278974 | 0 | 0 | 0
68 | 0.7278974 | 0 | 0 | 0
69 | 0.7295043 | 0 | 0 | 0
70 | 0.7295043 | 0 | 0 | 0
71 | 0.7295043 | 0 | 0 | 0
72 | 0.7295043 | 0 | 0 | 0
73 | 0.7311111 | 0 | 0 | 0
74 | 0.7311111 | 0 | 0 | 0
75 | 0.7311111 | 0 | 0 | 0
76 | 0.7327179 | 0 | 0 | 0
77 | 0.7327179 | 0 | 0 | 0
78 | 0.7327179 | 0 | 0 | 0
79 | 0.7327179 | 0 | 0 | 0
80 | 0.7343248 | 0 | 0 | 0
81 | 0.7343248 | 0 | 0 | 0
82 | 0.7343248 | 0 | 0 | 0
83 | 0.7359316 | 0 | 0 | 0
84 | 0.7359316 | 0 | 0 | 0
85 | 0.7359316 | 0 | 0 | 0
86 | 0.7359316 | 0 | 0 | 0
87 | 0.7375385 | 0 | 0 | 0
88 | 0.7375385 | 0 | 0 | 0
89 | 0.7375385 | 0 | 0 | 0
90 | 0.7375385 | 0 | 0 | 0
91 | 0.7375385 | 0 | 0 | 0
92 | 0.7391453 | 0 | 0 | 0
93 | 0.7391453 | 0 | 0 | 0
94 | 0.7391453 | 0 | 0 | 0
95 | 0.7391453 | 0 | 0 | 0
96 | 0.7407521 | 0 | 0 | 0
97 | 0.7407521 | 0 | 0 | 0
98 | 0.7407521 | 0 | 0 | 0
99 | 0.7407521 | 0 | 0 | 0
100 | 0.7407521 | 0 | 0 | 0
101 | 0.742359 | 0 | 0 | 0
102 | 0.742359 | 0 | 0 | 0
103 | 0.742359 | 0 | 0 | 0
104 | 0.742359 | 0 | 0 | 0
105 | 0.7439658 | 0 | 0 | 0
106 | 0.742359 | 0 | 0 | 0
107 | 0.7439658 | 0 | 0 | 0
108 | 0.7439658 | 0 | 0 | 0
109 | 0.7439658 | 0 | 0 | 0
110 | 0.7439658 | 0 | 0 | 0
111 | 0.7439658 | 0 | 0 | 0
112 | 0.7455726 | 0 | 0 | 0
113 | 0.7455726 | 0 | 0 | 0
114 | 0.7455726 | 0 | 0 | 0
115 | 0.7471795 | 0 | 0 | 0
116 | 0.7471795 | 0 | 0 | 0
117 | 0.7471795 | 0 | 0 | 0
118 | 0.7471795 | 0 | 0 | 0
119 | 0.7471795 | 0 | 0 | 0
120 | 0.7487863 | 0 | 0 | 0
121 | 0.7487863 | 0 | 0 | 0
122 | 0.7487863 | 0 | 0 | 0
123 | 0.7487863 | 0 | 0 | 0
124 | 0.7487863 | 0 | 0 | 0
125 | 0.7487863 | 0 | 0 | 0
126 | 0.7487863 | 0 | 0 | 0
127 | 0.7503932 | 0 | 0 | 0
128 | 0.7391453 | 0.1181498 | 2.037066 | 0.08732989
129 | 0.7278974 | 0.2126697 | 3.666719 | 0.1548017
130 | 0.7182564 | 0.2914362 | 5.024763 | 0.2093259
131 | 0.7086154 | 0.3544495 | 6.111198 | 0.2511683
132 | 0.7005812 | 0.4017094 | 6.926024 | 0.2814301
133 | 0.692547 | 0.4489693 | 7.740851 | 0.3109324
134 | 0.6861197 | 0.4883526 | 8.419873 | 0.3350683
135 | 0.6812991 | 0.5198592 | 8.96309 | 0.3541796
136 | 0.6748718 | 0.5434892 | 9.370503 | 0.3667855
137 | 0.6716581 | 0.5671192 | 9.777916 | 0.3809102
138 | 0.6668376 | 0.5907491 | 10.18533 | 0.3939337
139 | 0.6636239 | 0.5986258 | 10.32113 | 0.3972624
140 | 0.6604103 | 0.6222557 | 10.72855 | 0.4109441
141 | 0.6571966 | 0.6301324 | 10.86435 | 0.4141209
142 | 0.6555897 | 0.638009 | 11.00016 | 0.4182722
143 | 0.6523761 | 0.6537624 | 11.27176 | 0.4264989
144 | 0.6491624 | 0.661639 | 11.40757 | 0.4295112
145 | 0.6475556 | 0.6695157 | 11.54337 | 0.4335486
146 | 0.6459487 | 0.685269 | 11.81498 | 0.4426486
147 | 0.6443419 | 0.6931456 | 11.95079 | 0.4466228
148 | 0.6411282 | 0.7010223 | 12.08659 | 0.4494452
149 | 0.6395214 | 0.7088989 | 12.2224 | 0.453356
150 | 0.6379145 | 0.7167756 | 12.3582 | 0.4572416
151 | 0.6363077 | 0.7246523 | 12.494 | 0.4611018
152 | 0.6347009 | 0.7246523 | 12.494 | 0.4599374
153 | 0.633094 | 0.7325289 | 12.62981 | 0.4637597
154 | 0.633094 | 0.7404056 | 12.76561 | 0.4687463
155 | 0.6298803 | 0.7404056 | 12.76561 | 0.4663669
156 | 0.6298803 | 0.7482822 | 12.90142 | 0.4713283
157 | 0.6282735 | 0.7561589 | 13.03722 | 0.4750746
158 | 0.6266667 | 0.7561589 | 13.03722 | 0.4738596
159 | 0.6250598 | 0.7640355 | 13.17303 | 0.4775679
160 | 0.623453 | 0.7797888 | 13.44464 | 0.4861617
161 | 0.6202393 | 0.7876655 | 13.58044 | 0.4885411
162 | 0.6170256 | 0.8034188 | 13.85205 | 0.49573
163 | 0.6154188 | 0.8112955 | 13.98785 | 0.4992865
164 | 0.613812 | 0.8191721 | 14.12366 | 0.5028176
165 | 0.6122051 | 0.8270488 | 14.25946 | 0.5063235
166 | 0.6105983 | 0.8349254 | 14.39527 | 0.509804
167 | 0.6089915 | 0.8428021 | 14.53107 | 0.5132593
168 | 0.6057778 | 0.8506787 | 14.66687 | 0.5153223
169 | 0.6041709 | 0.8585554 | 14.80268 | 0.5187142
170 | 0.6025641 | 0.8585554 | 14.80268 | 0.5173347
171 | 0.6009573 | 0.866432 | 14.93848 | 0.5206886
172 | 0.5993504 | 0.8743087 | 15.07429 | 0.5240173
173 | 0.5961368 | 0.8743087 | 15.07429 | 0.5212075
174 | 0.5945299 | 0.890062 | 15.3459 | 0.5291685
175 | 0.5929231 | 0.890062 | 15.3459 | 0.5277383
176 | 0.5913162 | 0.8979387 | 15.4817 | 0.5309657
177 | 0.5881026 | 0.9058153 | 15.61751 | 0.5327123
178 | 0.5864957 | 0.913692 | 15.75331 | 0.5358764
179 | 0.5816752 | 0.9294453 | 16.02492 | 0.5406353
180 | 0.5800684 | 0.9373219 | 16.16072 | 0.5437108
181 | 0.5768547 | 0.9373219 | 16.16072 | 0.5406986
182 | 0.573641 | 0.9530752 | 16.43233 | 0.5467231
183 | 0.5720342 | 0.9530752 | 16.43233 | 0.5451916
184 | 0.5704274 | 0.9609519 | 16.56814 | 0.5481532
185 | 0.5672137 | 0.9688286 | 16.70394 | 0.5495328
186 | 0.564 | 0.9767052 | 16.83975 | 0.5508617
187 | 0.5623932 | 0.9845819 | 16.97555 | 0.5537221
188 | 0.5591795 | 0.9924585 | 17.11135 | 0.5549624
189 | 0.5559658 | 1.000335 | 17.24716 | 0.5561522
190 | 0.554359 | 1.000335 | 17.24716 | 0.5545448
191 | 0.5511453 | 1.008212 | 17.38296 | 0.5556712
192 | 0.5479316 | 1.023965 | 17.65457 | 0.5610629
193 | 0.5431111 | 1.039718 | 17.92618 | 0.5646826
194 | 0.5382906 | 1.047595 | 18.06198 | 0.5639106
195 | 0.5350769 | 1.055472 | 18.19779 | 0.5647586
196 | 0.5318632 | 1.063348 | 18.33359 | 0.5655559
197 | 0.5270427 | 1.071225 | 18.4694 | 0.5645814
198 | 0.5238291 | 1.079102 | 18.6052 | 0.5652648
199 | 0.5206154 | 1.086978 | 18.74101 | 0.5658977
200 | 0.5157949 | 1.094855 | 18.87681 | 0.5647206
201 | 0.5109744 | 1.110608 | 19.14842 | 0.5674924
202 | 0.5077607 | 1.110608 | 19.14842 | 0.5639233
203 | 0.5029402 | 1.118485 | 19.28422 | 0.562531
204 | 0.4997265 | 1.126362 | 19.42003 | 0.5628728
205 | 0.494906 | 1.134238 | 19.55583 | 0.5613413
206 | 0.4916923 | 1.134238 | 19.55583 | 0.5576963
207 | 0.4884786 | 1.149992 | 19.82744 | 0.5617463
208 | 0.4820513 | 1.165745 | 20.09905 | 0.5619488
209 | 0.4756239 | 1.173622 | 20.23485 | 0.5582025
210 | 0.4691966 | 1.181498 | 20.37066 | 0.5543549
211 | 0.4627692 | 1.197252 | 20.64227 | 0.5540512
212 | 0.4579487 | 1.205128 | 20.77807 | 0.5518869
213 | 0.4515214 | 1.213005 | 20.91388 | 0.5476976
214 | 0.4467009 | 1.220882 | 21.04968 | 0.5453688
215 | 0.4402735 | 1.220882 | 21.04968 | 0.5375218
216 | 0.4338462 | 1.236635 | 21.32129 | 0.5365093
217 | 0.4290256 | 1.244511 | 21.45709 | 0.5339273
218 | 0.4225983 | 1.252388 | 21.5929 | 0.5292571
219 | 0.4161709 | 1.260265 | 21.7287 | 0.5244856
220 | 0.4113504 | 1.268141 | 21.86451 | 0.5216505
221 | 0.4049231 | 1.276018 | 22.00031 | 0.5166892
222 | 0.4001026 | 1.283895 | 22.13612 | 0.5136896
223 | 0.3952821 | 1.283895 | 22.13612 | 0.5075006
224 | 0.3808205 | 1.307525 | 22.54353 | 0.4979322
225 | 0.366359 | 1.315401 | 22.67933 | 0.4819091
226 | 0.3551111 | 1.323278 | 22.81514 | 0.4699107
227 | 0.3422564 | 1.339031 | 23.08675 | 0.4582921
228 | 0.3310085 | 1.346908 | 23.22255 | 0.4458381
229 | 0.3197607 | 1.354785 | 23.35836 | 0.4332069
230 | 0.3101197 | 1.354785 | 23.35836 | 0.4201454
231 | 0.3020855 | 1.362661 | 23.49416 | 0.4116402
232 | 0.2908376 | 1.370538 | 23.62996 | 0.398604
233 | 0.2811966 | 1.378415 | 23.76577 | 0.3876055
234 | 0.2715556 | 1.378415 | 23.76577 | 0.3743161
235 | 0.2619145 | 1.386291 | 23.90157 | 0.3630898
236 | 0.2522735 | 1.386291 | 23.90157 | 0.3497246
237 | 0.2426325 | 1.386291 | 23.90157 | 0.3363593
238 | 0.2362051 | 1.394168 | 24.03738 | 0.3293096
239 | 0.2265641 | 1.394168 | 24.03738 | 0.3158684
240 | 0.2137094 | 1.402045 | 24.17318 | 0.2996301
241 | 0.1992479 | 1.402045 | 24.17318 | 0.2793544
242 | 0.188 | 1.402045 | 24.17318 | 0.2635844
243 | 0.1767521 | 1.409921 | 24.30899 | 0.2492066
244 | 0.1655043 | 1.402045 | 24.17318 | 0.2320444
245 | 0.1558632 | 1.409921 | 24.30899 | 0.2197549
246 | 0.1446154 | 1.409921 | 24.30899 | 0.2038963
247 | 0.1365812 | 1.409921 | 24.30899 | 0.1925687
248 | 0.1253333 | 1.409921 | 24.30899 | 0.1767101
249 | 0.1140855 | 1.409921 | 24.30899 | 0.1608515
250 | 0.1044444 | 1.409921 | 24.30899 | 0.1472584
251 | 0.09480342 | 1.417798 | 24.44479 | 0.1344121
252 | 0.08516239 | 1.417798 | 24.44479 | 0.1207431
253 | 0.07552137 | 1.409921 | 24.30899 | 0.1064792
254 | 0.06748718 | 1.417798 | 24.44479 | 0.09568318
255 | 0.05945299 | 1.417798 | 24.44479 | 0.08429233