## Summary
0
Time | 2023-10-16 16:16
ID | X---_LM
Pixel | 4
Pixel Area | 0.058
Irradiance | 100
Panel Temperature | 0
Voc | 0.4290256
Isc | 1.323278
Vmp | 0.3808205
Imp | 0.8743087
Pmp | 0.3329547
FF | 0.5864766
Eff | 0.05740598
Dir | Forward

## Data
| Voltage | Current | Current Density | Power
0 | 0.4290256 | 0 | 0 | 0
1 | 0.4467009 | 0 | 0 | 0
2 | 0.4611624 | 0 | 0 | 0
3 | 0.4756239 | 0 | 0 | 0
4 | 0.4884786 | 0 | 0 | 0
5 | 0.4981197 | 0 | 0 | 0
6 | 0.5061538 | 0 | 0 | 0
7 | 0.5157949 | 0 | 0 | 0
8 | 0.5222222 | 0 | 0 | 0
9 | 0.5286496 | 0 | 0 | 0
10 | 0.5334701 | 0 | 0 | 0
11 | 0.5382906 | 0 | 0 | 0
12 | 0.5431111 | 0 | 0 | 0
13 | 0.5479316 | 0 | 0 | 0
14 | 0.5495385 | 0 | 0 | 0
15 | 0.5527521 | 0 | 0 | 0
16 | 0.5559658 | 0 | 0 | 0
17 | 0.5575726 | 0 | 0 | 0
18 | 0.5591795 | 0 | 0 | 0
19 | 0.5607863 | 0 | 0 | 0
20 | 0.5623932 | 0 | 0 | 0
21 | 0.564 | 0 | 0 | 0
22 | 0.5656068 | 0 | 0 | 0
23 | 0.5672137 | 0 | 0 | 0
24 | 0.5672137 | 0 | 0 | 0
25 | 0.5688205 | 0 | 0 | 0
26 | 0.5688205 | 0 | 0 | 0
27 | 0.5704274 | 0 | 0 | 0
28 | 0.5720342 | 0 | 0 | 0
29 | 0.5720342 | 0 | 0 | 0
30 | 0.5720342 | 0 | 0 | 0
31 | 0.573641 | 0 | 0 | 0
32 | 0.5720342 | 0 | 0 | 0
33 | 0.573641 | 0 | 0 | 0
34 | 0.573641 | 0 | 0 | 0
35 | 0.573641 | 0 | 0 | 0
36 | 0.5752479 | 0 | 0 | 0
37 | 0.5752479 | 0 | 0 | 0
38 | 0.5768547 | 0 | 0 | 0
39 | 0.5768547 | 0 | 0 | 0
40 | 0.5768547 | 0 | 0 | 0
41 | 0.5784615 | 0 | 0 | 0
42 | 0.5784615 | 0 | 0 | 0
43 | 0.5800684 | 0 | 0 | 0
44 | 0.5800684 | 0 | 0 | 0
45 | 0.5816752 | 0 | 0 | 0
46 | 0.5816752 | 0 | 0 | 0
47 | 0.5832821 | 0 | 0 | 0
48 | 0.5832821 | 0 | 0 | 0
49 | 0.5848889 | 0 | 0 | 0
50 | 0.5848889 | 0 | 0 | 0
51 | 0.5864957 | 0 | 0 | 0
52 | 0.5864957 | 0 | 0 | 0
53 | 0.5881026 | 0 | 0 | 0
54 | 0.5881026 | 0 | 0 | 0
55 | 0.5881026 | 0 | 0 | 0
56 | 0.5881026 | 0 | 0 | 0
57 | 0.5897094 | 0 | 0 | 0
58 | 0.5881026 | 0 | 0 | 0
59 | 0.5897094 | 0 | 0 | 0
60 | 0.5897094 | 0 | 0 | 0
61 | 0.5897094 | 0 | 0 | 0
62 | 0.5897094 | 0 | 0 | 0
63 | 0.5897094 | 0 | 0 | 0
64 | 0.5897094 | 0 | 0 | 0
65 | 0.5897094 | 0 | 0 | 0
66 | 0.5913162 | 0 | 0 | 0
67 | 0.5913162 | 0 | 0 | 0
68 | 0.5913162 | 0 | 0 | 0
69 | 0.5913162 | 0 | 0 | 0
70 | 0.5929231 | 0 | 0 | 0
71 | 0.5929231 | 0 | 0 | 0
72 | 0.5929231 | 0 | 0 | 0
73 | 0.5929231 | 0 | 0 | 0
74 | 0.5929231 | 0 | 0 | 0
75 | 0.5945299 | 0 | 0 | 0
76 | 0.5945299 | 0 | 0 | 0
77 | 0.5961368 | 0 | 0 | 0
78 | 0.5961368 | 0 | 0 | 0
79 | 0.5961368 | 0 | 0 | 0
80 | 0.5977436 | 0 | 0 | 0
81 | 0.5977436 | 0 | 0 | 0
82 | 0.5993504 | 0 | 0 | 0
83 | 0.5993504 | 0 | 0 | 0
84 | 0.5993504 | 0 | 0 | 0
85 | 0.5993504 | 0 | 0 | 0
86 | 0.6009573 | 0 | 0 | 0
87 | 0.6009573 | 0 | 0 | 0
88 | 0.6009573 | 0 | 0 | 0
89 | 0.6025641 | 0 | 0 | 0
90 | 0.6025641 | 0 | 0 | 0
91 | 0.6041709 | 0 | 0 | 0
92 | 0.6041709 | 0 | 0 | 0
93 | 0.6041709 | 0 | 0 | 0
94 | 0.6041709 | 0 | 0 | 0
95 | 0.6041709 | 0 | 0 | 0
96 | 0.6041709 | 0 | 0 | 0
97 | 0.6057778 | 0 | 0 | 0
98 | 0.6057778 | 0 | 0 | 0
99 | 0.6057778 | 0 | 0 | 0
100 | 0.6057778 | 0 | 0 | 0
101 | 0.6057778 | 0 | 0 | 0
102 | 0.6057778 | 0 | 0 | 0
103 | 0.6073846 | 0 | 0 | 0
104 | 0.6089915 | 0 | 0 | 0
105 | 0.6073846 | 0 | 0 | 0
106 | 0.6073846 | 0 | 0 | 0
107 | 0.6089915 | 0 | 0 | 0
108 | 0.6089915 | 0 | 0 | 0
109 | 0.6105983 | 0 | 0 | 0
110 | 0.6105983 | 0 | 0 | 0
111 | 0.6105983 | 0 | 0 | 0
112 | 0.6105983 | 0 | 0 | 0
113 | 0.6089915 | 0 | 0 | 0
114 | 0.6105983 | 0 | 0 | 0
115 | 0.6089915 | 0 | 0 | 0
116 | 0.6089915 | 0 | 0 | 0
117 | 0.6089915 | 0 | 0 | 0
118 | 0.6089915 | 0 | 0 | 0
119 | 0.6089915 | 0 | 0 | 0
120 | 0.6105983 | 0 | 0 | 0
121 | 0.6105983 | 0 | 0 | 0
122 | 0.6089915 | 0 | 0 | 0
123 | 0.6089915 | 0 | 0 | 0
124 | 0.6105983 | 0 | 0 | 0
125 | 0.6105983 | 0 | 0 | 0
126 | 0.6105983 | 0 | 0 | 0
127 | 0.6105983 | 0 | 0 | 0
128 | 0.5993504 | 0.0866432 | 1.493848 | 0.05192964
129 | 0.5881026 | 0.1654098 | 2.851892 | 0.0972779
130 | 0.5768547 | 0.228423 | 3.938327 | 0.1317669
131 | 0.5672137 | 0.2756829 | 4.753154 | 0.1563711
132 | 0.5575726 | 0.3229429 | 5.56798 | 0.1800641
133 | 0.5511453 | 0.3544495 | 6.111198 | 0.1953532
134 | 0.5447179 | 0.3780794 | 6.518611 | 0.2059467
135 | 0.5398974 | 0.4017094 | 6.926024 | 0.2168819
136 | 0.5334701 | 0.4253394 | 7.333437 | 0.2269058
137 | 0.5286496 | 0.4489693 | 7.740851 | 0.2373474
138 | 0.5254359 | 0.456846 | 7.876655 | 0.2400433
139 | 0.5206154 | 0.4725993 | 8.148264 | 0.2460425
140 | 0.5174017 | 0.480476 | 8.284068 | 0.2485991
141 | 0.5157949 | 0.4962293 | 8.555677 | 0.2559525
142 | 0.5125812 | 0.4962293 | 8.555677 | 0.2543578
143 | 0.5093675 | 0.5041059 | 8.691481 | 0.2567752
144 | 0.5077607 | 0.5198592 | 8.96309 | 0.2639641
145 | 0.504547 | 0.5277359 | 9.098894 | 0.2662676
146 | 0.5029402 | 0.5356125 | 9.234699 | 0.2693811
147 | 0.4997265 | 0.5356125 | 9.234699 | 0.2676598
148 | 0.4981197 | 0.5434892 | 9.370503 | 0.2707226
149 | 0.4965128 | 0.5513658 | 9.506308 | 0.2737602
150 | 0.494906 | 0.5513658 | 9.506308 | 0.2728743
151 | 0.4932991 | 0.5513658 | 9.506308 | 0.2719883
152 | 0.4916923 | 0.5592425 | 9.642112 | 0.2749752
153 | 0.4900855 | 0.5671192 | 9.777916 | 0.2779369
154 | 0.4900855 | 0.5749958 | 9.913721 | 0.2817971
155 | 0.4884786 | 0.5749958 | 9.913721 | 0.2808732
156 | 0.4868718 | 0.5749958 | 9.913721 | 0.2799492
157 | 0.485265 | 0.5828725 | 10.04953 | 0.2828476
158 | 0.4836581 | 0.5907491 | 10.18533 | 0.2857206
159 | 0.4836581 | 0.5907491 | 10.18533 | 0.2857206
160 | 0.4820513 | 0.5986258 | 10.32113 | 0.2885683
161 | 0.4788376 | 0.6065024 | 10.45694 | 0.2904162
162 | 0.4772308 | 0.6143791 | 10.59274 | 0.2932006
163 | 0.4756239 | 0.6222557 | 10.72855 | 0.2959597
164 | 0.4740171 | 0.6301324 | 10.86435 | 0.2986935
165 | 0.4708034 | 0.6301324 | 10.86435 | 0.2966685
166 | 0.4691966 | 0.638009 | 11.00016 | 0.2993517
167 | 0.4675897 | 0.6458857 | 11.13596 | 0.3020095
168 | 0.4659829 | 0.6537624 | 11.27176 | 0.3046421
169 | 0.4643761 | 0.6537624 | 11.27176 | 0.3035916
170 | 0.4627692 | 0.661639 | 11.40757 | 0.3061862
171 | 0.4611624 | 0.661639 | 11.40757 | 0.305123
172 | 0.4595556 | 0.6695157 | 11.54337 | 0.3076796
173 | 0.4579487 | 0.6695157 | 11.54337 | 0.3066038
174 | 0.4563419 | 0.6773923 | 11.67918 | 0.3091225
175 | 0.454735 | 0.6773923 | 11.67918 | 0.308034
176 | 0.4531282 | 0.6931456 | 11.95079 | 0.3140838
177 | 0.4499145 | 0.7010223 | 12.08659 | 0.3154001
178 | 0.4483077 | 0.7010223 | 12.08659 | 0.3142737
179 | 0.4467009 | 0.7088989 | 12.2224 | 0.3166658
180 | 0.4434872 | 0.7167756 | 12.3582 | 0.3178808
181 | 0.4418803 | 0.7167756 | 12.3582 | 0.316729
182 | 0.4402735 | 0.7246523 | 12.494 | 0.3190452
183 | 0.4370598 | 0.7325289 | 12.62981 | 0.320159
184 | 0.435453 | 0.7325289 | 12.62981 | 0.3189819
185 | 0.4338462 | 0.7404056 | 12.76561 | 0.3212221
186 | 0.4306325 | 0.7482822 | 12.90142 | 0.3222346
187 | 0.4290256 | 0.7482822 | 12.90142 | 0.3210323
188 | 0.425812 | 0.7561589 | 13.03722 | 0.3219815
189 | 0.4242051 | 0.7640355 | 13.17303 | 0.3241078
190 | 0.4225983 | 0.7640355 | 13.17303 | 0.3228801
191 | 0.4209915 | 0.7719122 | 13.30883 | 0.3249684
192 | 0.4177778 | 0.7797888 | 13.44464 | 0.3257784
193 | 0.4145641 | 0.7876655 | 13.58044 | 0.3265378
194 | 0.4113504 | 0.7955421 | 13.71624 | 0.3272466
195 | 0.4081368 | 0.8034188 | 13.85205 | 0.3279047
196 | 0.4065299 | 0.8112955 | 13.98785 | 0.3298159
197 | 0.4033162 | 0.8191721 | 14.12366 | 0.3303854
198 | 0.4001026 | 0.8270488 | 14.25946 | 0.3309043
199 | 0.3968889 | 0.8349254 | 14.39527 | 0.3313726
200 | 0.3936752 | 0.8349254 | 14.39527 | 0.3286894
201 | 0.3904615 | 0.8506787 | 14.66687 | 0.3321573
202 | 0.3888547 | 0.8506787 | 14.66687 | 0.3307904
203 | 0.385641 | 0.8585554 | 14.80268 | 0.3310942
204 | 0.3824274 | 0.866432 | 14.93848 | 0.3313473
205 | 0.3808205 | 0.8743087 | 15.07429 | 0.3329547
206 | 0.3776068 | 0.8743087 | 15.07429 | 0.3301449
207 | 0.3743932 | 0.8821854 | 15.21009 | 0.3302842
208 | 0.3695726 | 0.8979387 | 15.4817 | 0.3318536
209 | 0.3647521 | 0.9058153 | 15.61751 | 0.3303981
210 | 0.3615385 | 0.913692 | 15.75331 | 0.3303348
211 | 0.3567179 | 0.9215686 | 15.88911 | 0.3287401
212 | 0.3535043 | 0.9294453 | 16.02492 | 0.3285629
213 | 0.3486838 | 0.9373219 | 16.16072 | 0.3268289
214 | 0.3438632 | 0.9451986 | 16.29653 | 0.3250191
215 | 0.3406496 | 0.9530752 | 16.43233 | 0.3246647
216 | 0.3358291 | 0.9609519 | 16.56814 | 0.3227156
217 | 0.3326154 | 0.9688286 | 16.70394 | 0.3222473
218 | 0.3277949 | 0.9767052 | 16.83975 | 0.320159
219 | 0.3245812 | 0.9845819 | 16.97555 | 0.3195768
220 | 0.3197607 | 0.9924585 | 17.11135 | 0.3173492
221 | 0.316547 | 0.9924585 | 17.11135 | 0.3141598
222 | 0.3117265 | 1.000335 | 17.24716 | 0.311831
223 | 0.3085128 | 1.008212 | 17.38296 | 0.3110463
224 | 0.297265 | 1.031842 | 17.79038 | 0.3067304
225 | 0.2876239 | 1.047595 | 18.06198 | 0.3013134
226 | 0.2795897 | 1.055472 | 18.19779 | 0.2950991
227 | 0.2699487 | 1.071225 | 18.4694 | 0.2891758
228 | 0.2619145 | 1.079102 | 18.6052 | 0.2826324
229 | 0.2554872 | 1.086978 | 18.74101 | 0.277709
230 | 0.247453 | 1.102732 | 19.01262 | 0.2728743
231 | 0.2410256 | 1.110608 | 19.14842 | 0.2676851
232 | 0.2329915 | 1.118485 | 19.28422 | 0.2605974
233 | 0.2265641 | 1.134238 | 19.55583 | 0.2569777
234 | 0.2201368 | 1.142115 | 19.69164 | 0.2514215
235 | 0.2137094 | 1.149992 | 19.82744 | 0.245764
236 | 0.2056752 | 1.157868 | 19.96325 | 0.2381448
237 | 0.2008547 | 1.165745 | 20.09905 | 0.2341453
238 | 0.1928205 | 1.173622 | 20.23485 | 0.2262983
239 | 0.188 | 1.181498 | 20.37066 | 0.2221217
240 | 0.1767521 | 1.189375 | 20.50646 | 0.2102246
241 | 0.1671111 | 1.205128 | 20.77807 | 0.2013903
242 | 0.1574701 | 1.213005 | 20.91388 | 0.191012
243 | 0.1494359 | 1.220882 | 21.04968 | 0.1824435
244 | 0.1397949 | 1.236635 | 21.32129 | 0.1728752
245 | 0.1317607 | 1.244511 | 21.45709 | 0.1639777
246 | 0.1237265 | 1.252388 | 21.5929 | 0.1549536
247 | 0.1156923 | 1.260265 | 21.7287 | 0.1458029
248 | 0.1076581 | 1.268141 | 21.86451 | 0.1365257
249 | 0.09801709 | 1.276018 | 22.00031 | 0.1250716
250 | 0.08998291 | 1.283895 | 22.13612 | 0.1155286
251 | 0.08194872 | 1.299648 | 22.40773 | 0.1065045
252 | 0.07391453 | 1.307525 | 22.54353 | 0.09664507
253 | 0.06588034 | 1.315401 | 22.67933 | 0.08665909
254 | 0.05784615 | 1.315401 | 22.67933 | 0.07609091
255 | 0.04981197 | 1.323278 | 22.81514 | 0.06591508