## Summary
0
Time | 2023-10-16 16:16
ID | X---_LM
Pixel | 5
Pixel Area | 0.058
Irradiance | 100
Panel Temperature | 0
Voc | 0.6716581
Isc | 1.417798
Vmp | 0.5366838
Imp | 1.181498
Pmp | 0.6340909
FF | 0.6658691
Eff | 0.109326
Dir | Forward

## Data
| Voltage | Current | Current Density | Power
0 | 0.6716581 | 0 | 0 | 0
1 | 0.6748718 | 0 | 0 | 0
2 | 0.6796923 | 0 | 0 | 0
3 | 0.682906 | 0 | 0 | 0
4 | 0.6845128 | 0 | 0 | 0
5 | 0.6877265 | 0 | 0 | 0
6 | 0.6893333 | 0 | 0 | 0
7 | 0.692547 | 0 | 0 | 0
8 | 0.6941538 | 0 | 0 | 0
9 | 0.6957607 | 0 | 0 | 0
10 | 0.6973675 | 0 | 0 | 0
11 | 0.6989744 | 0 | 0 | 0
12 | 0.7005812 | 0 | 0 | 0
13 | 0.7005812 | 0 | 0 | 0
14 | 0.702188 | 0 | 0 | 0
15 | 0.7037949 | 0 | 0 | 0
16 | 0.7054017 | 0 | 0 | 0
17 | 0.7054017 | 0 | 0 | 0
18 | 0.7070085 | 0 | 0 | 0
19 | 0.7070085 | 0 | 0 | 0
20 | 0.7086154 | 0 | 0 | 0
21 | 0.7102222 | 0 | 0 | 0
22 | 0.7102222 | 0 | 0 | 0
23 | 0.7102222 | 0 | 0 | 0
24 | 0.7118291 | 0 | 0 | 0
25 | 0.7134359 | 0 | 0 | 0
26 | 0.7134359 | 0 | 0 | 0
27 | 0.7134359 | 0 | 0 | 0
28 | 0.7150427 | 0 | 0 | 0
29 | 0.7166496 | 0 | 0 | 0
30 | 0.7166496 | 0 | 0 | 0
31 | 0.7166496 | 0 | 0 | 0
32 | 0.7166496 | 0 | 0 | 0
33 | 0.7182564 | 0 | 0 | 0
34 | 0.7198632 | 0 | 0 | 0
35 | 0.7198632 | 0 | 0 | 0
36 | 0.7198632 | 0 | 0 | 0
37 | 0.7214701 | 0 | 0 | 0
38 | 0.7214701 | 0 | 0 | 0
39 | 0.7214701 | 0 | 0 | 0
40 | 0.7230769 | 0 | 0 | 0
41 | 0.7230769 | 0 | 0 | 0
42 | 0.7230769 | 0 | 0 | 0
43 | 0.7246838 | 0 | 0 | 0
44 | 0.7246838 | 0 | 0 | 0
45 | 0.7246838 | 0 | 0 | 0
46 | 0.7262906 | 0 | 0 | 0
47 | 0.7262906 | 0 | 0 | 0
48 | 0.7262906 | 0 | 0 | 0
49 | 0.7278974 | 0 | 0 | 0
50 | 0.7278974 | 0 | 0 | 0
51 | 0.7278974 | 0 | 0 | 0
52 | 0.7295043 | 0 | 0 | 0
53 | 0.7295043 | 0 | 0 | 0
54 | 0.7311111 | 0 | 0 | 0
55 | 0.7311111 | 0 | 0 | 0
56 | 0.7311111 | 0 | 0 | 0
57 | 0.7311111 | 0 | 0 | 0
58 | 0.7327179 | 0 | 0 | 0
59 | 0.7327179 | 0 | 0 | 0
60 | 0.7343248 | 0 | 0 | 0
61 | 0.7327179 | 0 | 0 | 0
62 | 0.7327179 | 0 | 0 | 0
63 | 0.7343248 | 0 | 0 | 0
64 | 0.7343248 | 0 | 0 | 0
65 | 0.7359316 | 0 | 0 | 0
66 | 0.7359316 | 0 | 0 | 0
67 | 0.7359316 | 0 | 0 | 0
68 | 0.7375385 | 0 | 0 | 0
69 | 0.7375385 | 0 | 0 | 0
70 | 0.7375385 | 0 | 0 | 0
71 | 0.7391453 | 0 | 0 | 0
72 | 0.7391453 | 0 | 0 | 0
73 | 0.7391453 | 0 | 0 | 0
74 | 0.7391453 | 0 | 0 | 0
75 | 0.7407521 | 0 | 0 | 0
76 | 0.7407521 | 0 | 0 | 0
77 | 0.7407521 | 0 | 0 | 0
78 | 0.7407521 | 0 | 0 | 0
79 | 0.742359 | 0 | 0 | 0
80 | 0.742359 | 0 | 0 | 0
81 | 0.742359 | 0 | 0 | 0
82 | 0.7439658 | 0 | 0 | 0
83 | 0.7439658 | 0 | 0 | 0
84 | 0.7439658 | 0 | 0 | 0
85 | 0.7439658 | 0 | 0 | 0
86 | 0.7439658 | 0 | 0 | 0
87 | 0.7455726 | 0 | 0 | 0
88 | 0.7455726 | 0 | 0 | 0
89 | 0.7455726 | 0 | 0 | 0
90 | 0.7471795 | 0 | 0 | 0
91 | 0.7471795 | 0 | 0 | 0
92 | 0.7471795 | 0 | 0 | 0
93 | 0.7471795 | 0 | 0 | 0
94 | 0.7487863 | 0 | 0 | 0
95 | 0.7487863 | 0 | 0 | 0
96 | 0.7487863 | 0 | 0 | 0
97 | 0.7487863 | 0 | 0 | 0
98 | 0.7487863 | 0 | 0 | 0
99 | 0.7503932 | 0 | 0 | 0
100 | 0.7503932 | 0 | 0 | 0
101 | 0.7503932 | 0 | 0 | 0
102 | 0.752 | 0 | 0 | 0
103 | 0.752 | 0 | 0 | 0
104 | 0.752 | 0 | 0 | 0
105 | 0.752 | 0 | 0 | 0
106 | 0.7536068 | 0 | 0 | 0
107 | 0.7536068 | 0 | 0 | 0
108 | 0.7536068 | 0 | 0 | 0
109 | 0.7536068 | 0 | 0 | 0
110 | 0.7536068 | 0 | 0 | 0
111 | 0.7536068 | 0 | 0 | 0
112 | 0.7552137 | 0 | 0 | 0
113 | 0.7552137 | 0 | 0 | 0
114 | 0.7552137 | 0 | 0 | 0
115 | 0.7552137 | 0 | 0 | 0
116 | 0.7552137 | 0 | 0 | 0
117 | 0.7568205 | 0 | 0 | 0
118 | 0.7568205 | 0 | 0 | 0
119 | 0.7568205 | 0 | 0 | 0
120 | 0.7568205 | 0 | 0 | 0
121 | 0.7584274 | 0 | 0 | 0
122 | 0.7584274 | 0 | 0 | 0
123 | 0.7584274 | 0 | 0 | 0
124 | 0.7584274 | 0 | 0 | 0
125 | 0.7600342 | 0 | 0 | 0
126 | 0.7584274 | 0 | 0 | 0
127 | 0.7600342 | 0 | 0 | 0
128 | 0.7503932 | 0.1181498 | 2.037066 | 0.08865882
129 | 0.742359 | 0.2205463 | 3.802523 | 0.1637246
130 | 0.7327179 | 0.2993129 | 5.160567 | 0.2193119
131 | 0.7246838 | 0.3623261 | 6.247002 | 0.2625719
132 | 0.7166496 | 0.4174627 | 7.197633 | 0.2991745
133 | 0.7118291 | 0.4647226 | 8.012459 | 0.3308031
134 | 0.7054017 | 0.5041059 | 8.691481 | 0.3555972
135 | 0.7005812 | 0.5356125 | 9.234699 | 0.3752401
136 | 0.6957607 | 0.5671192 | 9.777916 | 0.3945792
137 | 0.692547 | 0.5907491 | 10.18533 | 0.4091215
138 | 0.6893333 | 0.6065024 | 10.45694 | 0.4180823
139 | 0.6861197 | 0.6222557 | 10.72855 | 0.4269419
140 | 0.682906 | 0.638009 | 11.00016 | 0.4357002
141 | 0.6796923 | 0.6537624 | 11.27176 | 0.4443572
142 | 0.6780855 | 0.6695157 | 11.54337 | 0.4539888
143 | 0.6764786 | 0.6773923 | 11.67918 | 0.4582414
144 | 0.673265 | 0.6931456 | 11.95079 | 0.4666707
145 | 0.6716581 | 0.7010223 | 12.08659 | 0.4708473
146 | 0.6700513 | 0.7167756 | 12.3582 | 0.4802764
147 | 0.6684444 | 0.7246523 | 12.494 | 0.4843898
148 | 0.6668376 | 0.7325289 | 12.62981 | 0.4884778
149 | 0.6652308 | 0.7404056 | 12.76561 | 0.4925406
150 | 0.6636239 | 0.7404056 | 12.76561 | 0.4913509
151 | 0.6620171 | 0.7482822 | 12.90142 | 0.4953756
152 | 0.6604103 | 0.7561589 | 13.03722 | 0.4993751
153 | 0.6588034 | 0.7640355 | 13.17303 | 0.5033492
154 | 0.6588034 | 0.7719122 | 13.30883 | 0.5085384
155 | 0.6571966 | 0.7797888 | 13.44464 | 0.5124746
156 | 0.6555897 | 0.7797888 | 13.44464 | 0.5112216
157 | 0.6539829 | 0.7876655 | 13.58044 | 0.5151198
158 | 0.6539829 | 0.7955421 | 13.71624 | 0.520271
159 | 0.6523761 | 0.7955421 | 13.71624 | 0.5189927
160 | 0.6507692 | 0.8112955 | 13.98785 | 0.5279661
161 | 0.6475556 | 0.8191721 | 14.12366 | 0.5304595
162 | 0.6459487 | 0.8349254 | 14.39527 | 0.539319
163 | 0.642735 | 0.8428021 | 14.53107 | 0.5416984
164 | 0.6411282 | 0.8506787 | 14.66687 | 0.5453941
165 | 0.6395214 | 0.866432 | 14.93848 | 0.5541018
166 | 0.6379145 | 0.8743087 | 15.07429 | 0.5577342
167 | 0.6363077 | 0.8743087 | 15.07429 | 0.5563293
168 | 0.633094 | 0.8821854 | 15.21009 | 0.5585063
169 | 0.6314872 | 0.8979387 | 15.4817 | 0.5670368
170 | 0.6298803 | 0.8979387 | 15.4817 | 0.5655939
171 | 0.6282735 | 0.9058153 | 15.61751 | 0.5690998
172 | 0.6266667 | 0.913692 | 15.75331 | 0.5725803
173 | 0.6250598 | 0.9215686 | 15.88911 | 0.5760355
174 | 0.623453 | 0.9294453 | 16.02492 | 0.5794654
175 | 0.6218462 | 0.9294453 | 16.02492 | 0.577972
176 | 0.6186325 | 0.9451986 | 16.29653 | 0.5847305
177 | 0.6170256 | 0.9530752 | 16.43233 | 0.5880719
178 | 0.613812 | 0.9688286 | 16.70394 | 0.5946786
179 | 0.6105983 | 0.9767052 | 16.83975 | 0.5963745
180 | 0.6089915 | 0.9845819 | 16.97555 | 0.5996019
181 | 0.6073846 | 0.9924585 | 17.11135 | 0.602804
182 | 0.6057778 | 1.000335 | 17.24716 | 0.6059808
183 | 0.6025641 | 1.008212 | 17.38296 | 0.6075123
184 | 0.6009573 | 1.016088 | 17.51877 | 0.6106258
185 | 0.5977436 | 1.023965 | 17.65457 | 0.6120686
186 | 0.5945299 | 1.031842 | 17.79038 | 0.6134608
187 | 0.5929231 | 1.039718 | 17.92618 | 0.6164731
188 | 0.5897094 | 1.047595 | 18.06198 | 0.6177767
189 | 0.5864957 | 1.055472 | 18.19779 | 0.6190297
190 | 0.5848889 | 1.055472 | 18.19779 | 0.6173337
191 | 0.5816752 | 1.063348 | 18.33359 | 0.6185234
192 | 0.5784615 | 1.079102 | 18.6052 | 0.6242188
193 | 0.573641 | 1.094855 | 18.87681 | 0.6280538
194 | 0.5704274 | 1.102732 | 19.01262 | 0.6290283
195 | 0.5656068 | 1.118485 | 19.28422 | 0.6326228
196 | 0.5607863 | 1.126362 | 19.42003 | 0.6316482
197 | 0.5575726 | 1.134238 | 19.55583 | 0.6324203
198 | 0.5527521 | 1.142115 | 19.69164 | 0.6313065
199 | 0.5495385 | 1.149992 | 19.82744 | 0.6319646
200 | 0.5463248 | 1.157868 | 19.96325 | 0.6325721
201 | 0.5398974 | 1.165745 | 20.09905 | 0.6293827
202 | 0.5366838 | 1.181498 | 20.37066 | 0.6340909
203 | 0.5318632 | 1.181498 | 20.37066 | 0.6283955
204 | 0.5270427 | 1.189375 | 20.50646 | 0.6268514
205 | 0.5238291 | 1.197252 | 20.64227 | 0.6271552
206 | 0.5190085 | 1.205128 | 20.77807 | 0.6254718
207 | 0.5157949 | 1.213005 | 20.91388 | 0.6256617
208 | 0.5077607 | 1.228758 | 21.18549 | 0.6239151
209 | 0.5013333 | 1.236635 | 21.32129 | 0.6199663
210 | 0.494906 | 1.252388 | 21.5929 | 0.6198144
211 | 0.4868718 | 1.260265 | 21.7287 | 0.6135874
212 | 0.4804444 | 1.268141 | 21.86451 | 0.6092715
213 | 0.4756239 | 1.276018 | 22.00031 | 0.6069047
214 | 0.4691966 | 1.276018 | 22.00031 | 0.5987033
215 | 0.4627692 | 1.283895 | 22.13612 | 0.594147
216 | 0.4563419 | 1.299648 | 22.40773 | 0.5930838
217 | 0.4483077 | 1.299648 | 22.40773 | 0.5826422
218 | 0.4418803 | 1.307525 | 22.54353 | 0.5777695
219 | 0.435453 | 1.315401 | 22.67933 | 0.5727955
220 | 0.4290256 | 1.315401 | 22.67933 | 0.5643409
221 | 0.4209915 | 1.323278 | 22.81514 | 0.5570887
222 | 0.4161709 | 1.331155 | 22.95094 | 0.5539879
223 | 0.4097436 | 1.331155 | 22.95094 | 0.5454321
224 | 0.3936752 | 1.346908 | 23.22255 | 0.5302443
225 | 0.3776068 | 1.346908 | 23.22255 | 0.5086017
226 | 0.3631453 | 1.354785 | 23.35836 | 0.4919837
227 | 0.3518974 | 1.362661 | 23.49416 | 0.479517
228 | 0.3390427 | 1.370538 | 23.62996 | 0.4646709
229 | 0.3277949 | 1.370538 | 23.62996 | 0.4492553
230 | 0.316547 | 1.378415 | 23.76577 | 0.436333
231 | 0.306906 | 1.386291 | 23.90157 | 0.4254611
232 | 0.2956581 | 1.386291 | 23.90157 | 0.4098683
233 | 0.2844103 | 1.386291 | 23.90157 | 0.3942755
234 | 0.2747692 | 1.386291 | 23.90157 | 0.3809102
235 | 0.2651282 | 1.394168 | 24.03738 | 0.3696332
236 | 0.2538803 | 1.394168 | 24.03738 | 0.3539518
237 | 0.2458462 | 1.402045 | 24.17318 | 0.3446873
238 | 0.237812 | 1.402045 | 24.17318 | 0.333423
239 | 0.2281709 | 1.402045 | 24.17318 | 0.3199058
240 | 0.2153162 | 1.402045 | 24.17318 | 0.301883
241 | 0.2008547 | 1.409921 | 24.30899 | 0.2831893
242 | 0.1896068 | 1.409921 | 24.30899 | 0.2673307
243 | 0.178359 | 1.409921 | 24.30899 | 0.2514721
244 | 0.1671111 | 1.409921 | 24.30899 | 0.2356135
245 | 0.1558632 | 1.409921 | 24.30899 | 0.2197549
246 | 0.1462222 | 1.409921 | 24.30899 | 0.2061618
247 | 0.1365812 | 1.409921 | 24.30899 | 0.1925687
248 | 0.1253333 | 1.409921 | 24.30899 | 0.1767101
249 | 0.1140855 | 1.417798 | 24.44479 | 0.1617501
250 | 0.1044444 | 1.409921 | 24.30899 | 0.1472584
251 | 0.09480342 | 1.417798 | 24.44479 | 0.1344121
252 | 0.08516239 | 1.417798 | 24.44479 | 0.1207431
253 | 0.07552137 | 1.417798 | 24.44479 | 0.107074
254 | 0.06748718 | 1.417798 | 24.44479 | 0.09568318
255 | 0.05945299 | 1.417798 | 24.44479 | 0.08429233