## Summary
0
Time | 2023-10-16 15:45
ID | X012_LM
Pixel | 4
Pixel Area | 0.058
Irradiance | 100
Panel Temperature | 0
Voc | 0.7600342
Isc | 1.441428
Vmp | 0.7070085
Imp | 1.299648
Pmp | 0.9188623
FF | 0.8387342
Eff | 0.1584245
Dir | Forward

## Data
| Voltage | Current | Current Density | Power
0 | 0.7600342 | 0 | 0 | 0
1 | 0.7632479 | 0 | 0 | 0
2 | 0.7664615 | 0 | 0 | 0
3 | 0.7696752 | 0 | 0 | 0
4 | 0.7728889 | 0 | 0 | 0
5 | 0.7761026 | 0 | 0 | 0
6 | 0.7793162 | 0 | 0 | 0
7 | 0.7809231 | 0 | 0 | 0
8 | 0.7825299 | 0 | 0 | 0
9 | 0.7857436 | 0 | 0 | 0
10 | 0.7873504 | 0 | 0 | 0
11 | 0.7889573 | 0 | 0 | 0
12 | 0.7905641 | 0 | 0 | 0
13 | 0.7921709 | 0 | 0 | 0
14 | 0.7937778 | 0 | 0 | 0
15 | 0.7953846 | 0 | 0 | 0
16 | 0.7969915 | 0 | 0 | 0
17 | 0.7985983 | 0 | 0 | 0
18 | 0.8002051 | 0 | 0 | 0
19 | 0.8002051 | 0 | 0 | 0
20 | 0.801812 | 0 | 0 | 0
21 | 0.8034188 | 0 | 0 | 0
22 | 0.8050256 | 0 | 0 | 0
23 | 0.8050256 | 0 | 0 | 0
24 | 0.8050256 | 0 | 0 | 0
25 | 0.8066325 | 0 | 0 | 0
26 | 0.8082393 | 0 | 0 | 0
27 | 0.8082393 | 0 | 0 | 0
28 | 0.8098462 | 0 | 0 | 0
29 | 0.811453 | 0 | 0 | 0
30 | 0.811453 | 0 | 0 | 0
31 | 0.8130598 | 0 | 0 | 0
32 | 0.8130598 | 0 | 0 | 0
33 | 0.8130598 | 0 | 0 | 0
34 | 0.8146667 | 0 | 0 | 0
35 | 0.8146667 | 0 | 0 | 0
36 | 0.8146667 | 0 | 0 | 0
37 | 0.8162735 | 0 | 0 | 0
38 | 0.8162735 | 0 | 0 | 0
39 | 0.8178803 | 0 | 0 | 0
40 | 0.8178803 | 0 | 0 | 0
41 | 0.8178803 | 0 | 0 | 0
42 | 0.8194872 | 0 | 0 | 0
43 | 0.821094 | 0 | 0 | 0
44 | 0.821094 | 0 | 0 | 0
45 | 0.821094 | 0 | 0 | 0
46 | 0.821094 | 0 | 0 | 0
47 | 0.8227009 | 0 | 0 | 0
48 | 0.8227009 | 0 | 0 | 0
49 | 0.8243077 | 0 | 0 | 0
50 | 0.8243077 | 0 | 0 | 0
51 | 0.8243077 | 0 | 0 | 0
52 | 0.8259145 | 0 | 0 | 0
53 | 0.8259145 | 0 | 0 | 0
54 | 0.8259145 | 0 | 0 | 0
55 | 0.8259145 | 0 | 0 | 0
56 | 0.8275214 | 0 | 0 | 0
57 | 0.8275214 | 0 | 0 | 0
58 | 0.8275214 | 0 | 0 | 0
59 | 0.8291282 | 0 | 0 | 0
60 | 0.8291282 | 0 | 0 | 0
61 | 0.830735 | 0 | 0 | 0
62 | 0.8291282 | 0 | 0 | 0
63 | 0.8291282 | 0 | 0 | 0
64 | 0.830735 | 0 | 0 | 0
65 | 0.830735 | 0 | 0 | 0
66 | 0.830735 | 0 | 0 | 0
67 | 0.830735 | 0 | 0 | 0
68 | 0.8323419 | 0 | 0 | 0
69 | 0.8323419 | 0 | 0 | 0
70 | 0.8323419 | 0 | 0 | 0
71 | 0.8323419 | 0 | 0 | 0
72 | 0.8339487 | 0 | 0 | 0
73 | 0.8339487 | 0 | 0 | 0
74 | 0.8339487 | 0 | 0 | 0
75 | 0.8339487 | 0 | 0 | 0
76 | 0.8355556 | 0 | 0 | 0
77 | 0.8355556 | 0 | 0 | 0
78 | 0.8355556 | 0 | 0 | 0
79 | 0.8355556 | 0 | 0 | 0
80 | 0.8371624 | 0 | 0 | 0
81 | 0.8371624 | 0 | 0 | 0
82 | 0.8371624 | 0 | 0 | 0
83 | 0.8387692 | 0 | 0 | 0
84 | 0.8371624 | 0 | 0 | 0
85 | 0.8387692 | 0 | 0 | 0
86 | 0.8387692 | 0 | 0 | 0
87 | 0.8387692 | 0 | 0 | 0
88 | 0.8403761 | 0 | 0 | 0
89 | 0.8387692 | 0 | 0 | 0
90 | 0.8403761 | 0 | 0 | 0
91 | 0.8403761 | 0 | 0 | 0
92 | 0.8403761 | 0 | 0 | 0
93 | 0.8403761 | 0 | 0 | 0
94 | 0.8419829 | 0 | 0 | 0
95 | 0.8419829 | 0 | 0 | 0
96 | 0.8419829 | 0 | 0 | 0
97 | 0.8419829 | 0 | 0 | 0
98 | 0.8435897 | 0 | 0 | 0
99 | 0.8435897 | 0 | 0 | 0
100 | 0.8435897 | 0 | 0 | 0
101 | 0.8435897 | 0 | 0 | 0
102 | 0.8435897 | 0 | 0 | 0
103 | 0.8451966 | 0 | 0 | 0
104 | 0.8451966 | 0 | 0 | 0
105 | 0.8451966 | 0 | 0 | 0
106 | 0.8451966 | 0 | 0 | 0
107 | 0.8451966 | 0 | 0 | 0
108 | 0.8451966 | 0 | 0 | 0
109 | 0.8468034 | 0 | 0 | 0
110 | 0.8468034 | 0 | 0 | 0
111 | 0.8468034 | 0 | 0 | 0
112 | 0.8468034 | 0 | 0 | 0
113 | 0.8484103 | 0 | 0 | 0
114 | 0.8484103 | 0 | 0 | 0
115 | 0.8484103 | 0 | 0 | 0
116 | 0.8484103 | 0 | 0 | 0
117 | 0.8484103 | 0 | 0 | 0
118 | 0.8484103 | 0 | 0 | 0
119 | 0.8500171 | 0 | 0 | 0
120 | 0.8500171 | 0 | 0 | 0
121 | 0.8500171 | 0 | 0 | 0
122 | 0.8500171 | 0 | 0 | 0
123 | 0.8516239 | 0 | 0 | 0
124 | 0.8516239 | 0 | 0 | 0
125 | 0.8516239 | 0 | 0 | 0
126 | 0.8516239 | 0 | 0 | 0
127 | 0.8516239 | 0 | 0 | 0
128 | 0.8451966 | 0.1339031 | 2.308675 | 0.1131745
129 | 0.8387692 | 0.252053 | 4.345741 | 0.2114143
130 | 0.8339487 | 0.3465728 | 5.975393 | 0.289024
131 | 0.8275214 | 0.4253394 | 7.333437 | 0.3519774
132 | 0.8227009 | 0.4962293 | 8.555677 | 0.4082482
133 | 0.8194872 | 0.5513658 | 9.506308 | 0.4518372
134 | 0.8162735 | 0.5907491 | 10.18533 | 0.4822129
135 | 0.8130598 | 0.6301324 | 10.86435 | 0.5123353
136 | 0.8098462 | 0.661639 | 11.40757 | 0.5358258
137 | 0.8082393 | 0.6931456 | 11.95079 | 0.5602276
138 | 0.8050256 | 0.7167756 | 12.3582 | 0.5770227
139 | 0.8034188 | 0.7325289 | 12.62981 | 0.5885275
140 | 0.801812 | 0.7561589 | 13.03722 | 0.6062972
141 | 0.8002051 | 0.7719122 | 13.30883 | 0.6176881
142 | 0.7985983 | 0.7876655 | 13.58044 | 0.6290283
143 | 0.7969915 | 0.8034188 | 13.85205 | 0.6403179
144 | 0.7953846 | 0.8191721 | 14.12366 | 0.6515569
145 | 0.7937778 | 0.8349254 | 14.39527 | 0.6627452
146 | 0.7921709 | 0.8428021 | 14.53107 | 0.6676433
147 | 0.7905641 | 0.8585554 | 14.80268 | 0.6787431
148 | 0.7905641 | 0.866432 | 14.93848 | 0.6849701
149 | 0.7889573 | 0.8743087 | 15.07429 | 0.6897922
150 | 0.7889573 | 0.8821854 | 15.21009 | 0.6960065
151 | 0.7873504 | 0.890062 | 15.3459 | 0.7007907
152 | 0.7857436 | 0.8979387 | 15.4817 | 0.7055495
153 | 0.7841368 | 0.9058153 | 15.61751 | 0.7102831
154 | 0.7841368 | 0.913692 | 15.75331 | 0.7164595
155 | 0.7825299 | 0.9215686 | 15.88911 | 0.721155
156 | 0.7809231 | 0.9294453 | 16.02492 | 0.7258253
157 | 0.7809231 | 0.9373219 | 16.16072 | 0.7319763
158 | 0.7793162 | 0.9451986 | 16.29653 | 0.7366086
159 | 0.7793162 | 0.9451986 | 16.29653 | 0.7366086
160 | 0.7761026 | 0.9688286 | 16.70394 | 0.7519103
161 | 0.7744957 | 0.9924585 | 17.11135 | 0.7686549
162 | 0.7728889 | 1.000335 | 17.24716 | 0.7731479
163 | 0.7712821 | 1.016088 | 17.51877 | 0.7836908
164 | 0.7696752 | 1.023965 | 17.65457 | 0.7881206
165 | 0.7680684 | 1.031842 | 17.79038 | 0.7925251
166 | 0.7664615 | 1.047595 | 18.06198 | 0.8029414
167 | 0.7648547 | 1.055472 | 18.19779 | 0.8072825
168 | 0.7632479 | 1.071225 | 18.4694 | 0.8176102
169 | 0.761641 | 1.079102 | 18.6052 | 0.8218881
170 | 0.7600342 | 1.086978 | 18.74101 | 0.8261407
171 | 0.7584274 | 1.094855 | 18.87681 | 0.830368
172 | 0.7552137 | 1.102732 | 19.01262 | 0.8327981
173 | 0.7552137 | 1.110608 | 19.14842 | 0.8387466
174 | 0.7536068 | 1.118485 | 19.28422 | 0.8428979
175 | 0.7503932 | 1.126362 | 19.42003 | 0.8452141
176 | 0.7487863 | 1.149992 | 19.82744 | 0.861098
177 | 0.7455726 | 1.157868 | 19.96325 | 0.8632749
178 | 0.7439658 | 1.173622 | 20.23485 | 0.8731343
179 | 0.7407521 | 1.181498 | 20.37066 | 0.8751973
180 | 0.7391453 | 1.197252 | 20.64227 | 0.8849429
181 | 0.7359316 | 1.205128 | 20.77807 | 0.886892
182 | 0.7343248 | 1.213005 | 20.91388 | 0.8907395
183 | 0.7311111 | 1.220882 | 21.04968 | 0.8926
184 | 0.7278974 | 1.236635 | 21.32129 | 0.9001433
185 | 0.7246838 | 1.244511 | 21.45709 | 0.9018773
186 | 0.7214701 | 1.252388 | 21.5929 | 0.9035606
187 | 0.7182564 | 1.260265 | 21.7287 | 0.9051933
188 | 0.7150427 | 1.276018 | 22.00031 | 0.9124075
189 | 0.7134359 | 1.283895 | 22.13612 | 0.9159766
190 | 0.7086154 | 1.291771 | 22.27192 | 0.9153691
191 | 0.7070085 | 1.299648 | 22.40773 | 0.9188623
192 | 0.7005812 | 1.307525 | 22.54353 | 0.9160272
193 | 0.692547 | 1.323278 | 22.81514 | 0.9164322
194 | 0.6877265 | 1.331155 | 22.95094 | 0.9154703
195 | 0.6812991 | 1.346908 | 23.22255 | 0.9176473
196 | 0.6748718 | 1.354785 | 23.35836 | 0.9143059
197 | 0.6700513 | 1.362661 | 23.49416 | 0.913053
198 | 0.6636239 | 1.370538 | 23.62996 | 0.9095218
199 | 0.6571966 | 1.378415 | 23.76577 | 0.9058894
200 | 0.6507692 | 1.378415 | 23.76577 | 0.8970298
201 | 0.642735 | 1.386291 | 23.90157 | 0.891018
202 | 0.6363077 | 1.394168 | 24.03738 | 0.8871198
203 | 0.6282735 | 1.394168 | 24.03738 | 0.8759188
204 | 0.6218462 | 1.402045 | 24.17318 | 0.871856
205 | 0.613812 | 1.409921 | 24.30899 | 0.8654265
206 | 0.6089915 | 1.409921 | 24.30899 | 0.85863
207 | 0.6025641 | 1.409921 | 24.30899 | 0.8495679
208 | 0.5897094 | 1.417798 | 24.44479 | 0.8360887
209 | 0.5784615 | 1.417798 | 24.44479 | 0.8201415
210 | 0.5672137 | 1.425675 | 24.5806 | 0.8086621
211 | 0.5559658 | 1.425675 | 24.5806 | 0.7926263
212 | 0.5479316 | 1.425675 | 24.5806 | 0.7811722
213 | 0.5366838 | 1.425675 | 24.5806 | 0.7651364
214 | 0.5270427 | 1.433551 | 24.7164 | 0.7555427
215 | 0.5190085 | 1.425675 | 24.5806 | 0.7399373
216 | 0.5093675 | 1.433551 | 24.7164 | 0.7302044
217 | 0.4981197 | 1.433551 | 24.7164 | 0.71408
218 | 0.4884786 | 1.433551 | 24.7164 | 0.7002591
219 | 0.4788376 | 1.433551 | 24.7164 | 0.6864382
220 | 0.4691966 | 1.433551 | 24.7164 | 0.6726173
221 | 0.4627692 | 1.433551 | 24.7164 | 0.6634034
222 | 0.4531282 | 1.441428 | 24.8522 | 0.6531516
223 | 0.445094 | 1.441428 | 24.8522 | 0.6415709
224 | 0.425812 | 1.441428 | 24.8522 | 0.6137772
225 | 0.4065299 | 1.441428 | 24.8522 | 0.5859835
226 | 0.3904615 | 1.441428 | 24.8522 | 0.5628221
227 | 0.376 | 1.441428 | 24.8522 | 0.5419769
228 | 0.3615385 | 1.441428 | 24.8522 | 0.5211316
229 | 0.3486838 | 1.441428 | 24.8522 | 0.5026025
230 | 0.3358291 | 1.441428 | 24.8522 | 0.4840734
231 | 0.3245812 | 1.441428 | 24.8522 | 0.4678604
232 | 0.3117265 | 1.441428 | 24.8522 | 0.4493313
233 | 0.3004786 | 1.441428 | 24.8522 | 0.4331183
234 | 0.2876239 | 1.441428 | 24.8522 | 0.4145891
235 | 0.2763761 | 1.441428 | 24.8522 | 0.3983762
236 | 0.266735 | 1.441428 | 24.8522 | 0.3844793
237 | 0.257094 | 1.441428 | 24.8522 | 0.3705825
238 | 0.247453 | 1.441428 | 24.8522 | 0.3566856
239 | 0.237812 | 1.441428 | 24.8522 | 0.3427888
240 | 0.2233504 | 1.441428 | 24.8522 | 0.3219435
241 | 0.2104957 | 1.441428 | 24.8522 | 0.3034144
242 | 0.1960342 | 1.441428 | 24.8522 | 0.2825691
243 | 0.1847863 | 1.441428 | 24.8522 | 0.2663562
244 | 0.1735385 | 1.449305 | 24.98801 | 0.2515101
245 | 0.1622906 | 1.441428 | 24.8522 | 0.2339302
246 | 0.1526496 | 1.441428 | 24.8522 | 0.2200333
247 | 0.1430085 | 1.441428 | 24.8522 | 0.2061365
248 | 0.1317607 | 1.441428 | 24.8522 | 0.1899235
249 | 0.118906 | 1.441428 | 24.8522 | 0.1713944
250 | 0.109265 | 1.441428 | 24.8522 | 0.1574976
251 | 0.09801709 | 1.441428 | 24.8522 | 0.1412846
252 | 0.08998291 | 1.441428 | 24.8522 | 0.1297039
253 | 0.08034188 | 1.441428 | 24.8522 | 0.115807
254 | 0.07070085 | 1.441428 | 24.8522 | 0.1019102
255 | 0.06266667 | 1.441428 | 24.8522 | 0.09032948