## Summary
0
Time | 2023-10-16 15:45
ID | X012_LM
Pixel | 4
Pixel Area | 0.058
Irradiance | 100
Panel Temperature | 0
Voc | 0.004820513
Isc | 0
Vmp | 0.5864957
Imp | 1.315401
Pmp | 0.7714773
FF | 7714772.8
Eff | 0.1330133
Dir | Reverse

## Data
| Voltage | Current | Current Density | Power
0 | 0.004820513 | 1.433551 | 24.7164 | 0.006910452
1 | 0.004820513 | 1.441428 | 24.8522 | 0.006948421
2 | 0.00642735 | 1.441428 | 24.8522 | 0.009264562
3 | 0.009641026 | 1.441428 | 24.8522 | 0.01389684
4 | 0.0128547 | 1.441428 | 24.8522 | 0.01852912
5 | 0.01767521 | 1.433551 | 24.7164 | 0.02533832
6 | 0.02088889 | 1.441428 | 24.8522 | 0.03010983
7 | 0.0257094 | 1.441428 | 24.8522 | 0.03705825
8 | 0.03374359 | 1.441428 | 24.8522 | 0.04863895
9 | 0.04017094 | 1.441428 | 24.8522 | 0.05790351
10 | 0.04820513 | 1.441428 | 24.8522 | 0.06948421
11 | 0.05463248 | 1.441428 | 24.8522 | 0.07874878
12 | 0.06266667 | 1.433551 | 24.7164 | 0.08983588
13 | 0.06909402 | 1.441428 | 24.8522 | 0.09959404
14 | 0.07712821 | 1.441428 | 24.8522 | 0.1111747
15 | 0.08355556 | 1.441428 | 24.8522 | 0.1204393
16 | 0.09641026 | 1.441428 | 24.8522 | 0.1389684
17 | 0.1108718 | 1.441428 | 24.8522 | 0.1598137
18 | 0.1205128 | 1.441428 | 24.8522 | 0.1737105
19 | 0.1333675 | 1.441428 | 24.8522 | 0.1922397
20 | 0.1430085 | 1.441428 | 24.8522 | 0.2061365
21 | 0.1526496 | 1.441428 | 24.8522 | 0.2200333
22 | 0.1622906 | 1.441428 | 24.8522 | 0.2339302
23 | 0.1703248 | 1.441428 | 24.8522 | 0.2455109
24 | 0.1815726 | 1.441428 | 24.8522 | 0.2617239
25 | 0.1912137 | 1.441428 | 24.8522 | 0.2756207
26 | 0.2024615 | 1.441428 | 24.8522 | 0.2918337
27 | 0.2104957 | 1.441428 | 24.8522 | 0.3034144
28 | 0.2201368 | 1.441428 | 24.8522 | 0.3173112
29 | 0.2281709 | 1.441428 | 24.8522 | 0.3288919
30 | 0.2362051 | 1.433551 | 24.7164 | 0.3386121
31 | 0.2442393 | 1.441428 | 24.8522 | 0.3520534
32 | 0.2651282 | 1.441428 | 24.8522 | 0.3821632
33 | 0.2828034 | 1.433551 | 24.7164 | 0.4054132
34 | 0.2988718 | 1.433551 | 24.7164 | 0.428448
35 | 0.3149402 | 1.433551 | 24.7164 | 0.4514829
36 | 0.3277949 | 1.433551 | 24.7164 | 0.4699107
37 | 0.3406496 | 1.433551 | 24.7164 | 0.4883386
38 | 0.3535043 | 1.433551 | 24.7164 | 0.5067665
39 | 0.3631453 | 1.433551 | 24.7164 | 0.5205874
40 | 0.3776068 | 1.433551 | 24.7164 | 0.5413187
41 | 0.3888547 | 1.433551 | 24.7164 | 0.5574431
42 | 0.4001026 | 1.433551 | 24.7164 | 0.5735675
43 | 0.4097436 | 1.433551 | 24.7164 | 0.5873884
44 | 0.4193846 | 1.425675 | 24.5806 | 0.597906
45 | 0.4290256 | 1.425675 | 24.5806 | 0.6116509
46 | 0.4370598 | 1.425675 | 24.5806 | 0.6231051
47 | 0.4467009 | 1.425675 | 24.5806 | 0.63685
48 | 0.4595556 | 1.417798 | 24.44479 | 0.6515569
49 | 0.4708034 | 1.417798 | 24.44479 | 0.6675041
50 | 0.4820513 | 1.409921 | 24.30899 | 0.6796543
51 | 0.4916923 | 1.409921 | 24.30899 | 0.6932474
52 | 0.5013333 | 1.402045 | 24.17318 | 0.7028917
53 | 0.5093675 | 1.394168 | 24.03738 | 0.7101439
54 | 0.5190085 | 1.394168 | 24.03738 | 0.7235851
55 | 0.5254359 | 1.386291 | 23.90157 | 0.7284072
56 | 0.5350769 | 1.378415 | 23.76577 | 0.7375579
57 | 0.5431111 | 1.370538 | 23.62996 | 0.7443544
58 | 0.5495385 | 1.362661 | 23.49416 | 0.7488348
59 | 0.5559658 | 1.354785 | 23.35836 | 0.7532139
60 | 0.5623932 | 1.354785 | 23.35836 | 0.7619216
61 | 0.5672137 | 1.346908 | 23.22255 | 0.7639846
62 | 0.573641 | 1.339031 | 23.08675 | 0.7681233
63 | 0.5784615 | 1.331155 | 22.95094 | 0.7700218
64 | 0.5864957 | 1.315401 | 22.67933 | 0.7714773
65 | 0.5913162 | 1.299648 | 22.40773 | 0.768503
66 | 0.5977436 | 1.283895 | 22.13612 | 0.7674399
67 | 0.6025641 | 1.276018 | 22.00031 | 0.7688827
68 | 0.6073846 | 1.268141 | 21.86451 | 0.7702496
69 | 0.6105983 | 1.260265 | 21.7287 | 0.7695155
70 | 0.6154188 | 1.244511 | 21.45709 | 0.7658958
71 | 0.6186325 | 1.236635 | 21.32129 | 0.7650225
72 | 0.623453 | 1.228758 | 21.18549 | 0.766073
73 | 0.6266667 | 1.213005 | 20.91388 | 0.7601497
74 | 0.6298803 | 1.205128 | 20.77807 | 0.7590866
75 | 0.6347009 | 1.197252 | 20.64227 | 0.7598966
76 | 0.6363077 | 1.189375 | 20.50646 | 0.7568084
77 | 0.6395214 | 1.181498 | 20.37066 | 0.7555934
78 | 0.642735 | 1.165745 | 20.09905 | 0.7492651
79 | 0.6443419 | 1.157868 | 19.96325 | 0.746063
80 | 0.6491624 | 1.149992 | 19.82744 | 0.7465313
81 | 0.6523761 | 1.134238 | 19.55583 | 0.7399499
82 | 0.6539829 | 1.118485 | 19.28422 | 0.7314701
83 | 0.6571966 | 1.110608 | 19.14842 | 0.729888
84 | 0.6588034 | 1.102732 | 19.01262 | 0.7264834
85 | 0.6620171 | 1.094855 | 18.87681 | 0.7248127
86 | 0.6652308 | 1.079102 | 18.6052 | 0.7178517
87 | 0.6668376 | 1.071225 | 18.4694 | 0.7143332
88 | 0.6700513 | 1.063348 | 18.33359 | 0.712498
89 | 0.6716581 | 1.055472 | 18.19779 | 0.7089162
90 | 0.673265 | 1.047595 | 18.06198 | 0.7053091
91 | 0.6748718 | 1.039718 | 17.92618 | 0.7016767
92 | 0.6764786 | 1.031842 | 17.79038 | 0.6980189
93 | 0.6780855 | 1.023965 | 17.65457 | 0.6943359
94 | 0.6796923 | 1.016088 | 17.51877 | 0.6906275
95 | 0.682906 | 1.008212 | 17.38296 | 0.6885139
96 | 0.6845128 | 0.9924585 | 17.11135 | 0.6793506
97 | 0.6861197 | 0.9767052 | 16.83975 | 0.6701366
98 | 0.6893333 | 0.9609519 | 16.56814 | 0.6624162
99 | 0.6909402 | 0.9530752 | 16.43233 | 0.658518
100 | 0.692547 | 0.9373219 | 16.16072 | 0.6491395
101 | 0.6941538 | 0.9373219 | 16.16072 | 0.6506456
102 | 0.6957607 | 0.9215686 | 15.88911 | 0.6411912
103 | 0.6973675 | 0.913692 | 15.75331 | 0.6371791
104 | 0.6989744 | 0.9058153 | 15.61751 | 0.6331417
105 | 0.7005812 | 0.8979387 | 15.4817 | 0.6290789
106 | 0.702188 | 0.8979387 | 15.4817 | 0.6305218
107 | 0.7037949 | 0.8821854 | 15.21009 | 0.6208775
108 | 0.7054017 | 0.8821854 | 15.21009 | 0.6222951
109 | 0.7054017 | 0.8743087 | 15.07429 | 0.6167388
110 | 0.7070085 | 0.866432 | 14.93848 | 0.6125749
111 | 0.7086154 | 0.8585554 | 14.80268 | 0.6083856
112 | 0.7102222 | 0.8506787 | 14.66687 | 0.6041709
113 | 0.7118291 | 0.8428021 | 14.53107 | 0.599931
114 | 0.7134359 | 0.8349254 | 14.39527 | 0.5956658
115 | 0.7134359 | 0.8349254 | 14.39527 | 0.5956658
116 | 0.7150427 | 0.8270488 | 14.25946 | 0.5913752
117 | 0.7166496 | 0.8191721 | 14.12366 | 0.5870593
118 | 0.7166496 | 0.8112955 | 13.98785 | 0.5814145
119 | 0.7182564 | 0.8034188 | 13.85205 | 0.5770607
120 | 0.7198632 | 0.8034188 | 13.85205 | 0.5783517
121 | 0.7198632 | 0.7955421 | 13.71624 | 0.5726816
122 | 0.7214701 | 0.7955421 | 13.71624 | 0.5739599
123 | 0.7230769 | 0.7876655 | 13.58044 | 0.5695427
124 | 0.7230769 | 0.7797888 | 13.44464 | 0.5638473
125 | 0.7230769 | 0.7797888 | 13.44464 | 0.5638473
126 | 0.7246838 | 0.7719122 | 13.30883 | 0.5593922
127 | 0.7262906 | 0.7719122 | 13.30883 | 0.5606326
128 | 0.7327179 | 0.6458857 | 11.13596 | 0.473252
129 | 0.7407521 | 0.5434892 | 9.370503 | 0.4025908
130 | 0.7455726 | 0.456846 | 7.876655 | 0.3406119
131 | 0.7503932 | 0.3859561 | 6.654415 | 0.2896188
132 | 0.7552137 | 0.3308195 | 5.703785 | 0.2498394
133 | 0.7584274 | 0.2756829 | 4.753154 | 0.2090855
134 | 0.761641 | 0.2362996 | 4.074132 | 0.1799755
135 | 0.7664615 | 0.1969164 | 3.39511 | 0.1509288
136 | 0.7680684 | 0.1654098 | 2.851892 | 0.127046
137 | 0.7712821 | 0.1417798 | 2.444479 | 0.1093522
138 | 0.7744957 | 0.1181498 | 2.037066 | 0.09150653
139 | 0.7761026 | 0.1023965 | 1.765457 | 0.0794702
140 | 0.7777094 | 0.07876655 | 1.358044 | 0.06125749
141 | 0.7793162 | 0.07876655 | 1.358044 | 0.06138405
142 | 0.7809231 | 0.06301324 | 1.086435 | 0.04920849
143 | 0.7825299 | 0.05513658 | 0.9506308 | 0.04314603
144 | 0.7841368 | 0.04725993 | 0.8148264 | 0.03705825
145 | 0.7857436 | 0.03938327 | 0.679022 | 0.03094516
146 | 0.7873504 | 0.03150662 | 0.5432176 | 0.02480675
147 | 0.7873504 | 0.03150662 | 0.5432176 | 0.02480675
148 | 0.7889573 | 0.02362996 | 0.4074132 | 0.01864303
149 | 0.7905641 | 0.02362996 | 0.4074132 | 0.018681
150 | 0.7921709 | 0.02362996 | 0.4074132 | 0.01871897
151 | 0.7921709 | 0.01575331 | 0.2716088 | 0.01247931
152 | 0.7921709 | 0.01575331 | 0.2716088 | 0.01247931
153 | 0.7937778 | 0.01575331 | 0.2716088 | 0.01250463
154 | 0.7953846 | 0.007876655 | 0.1358044 | 0.00626497
155 | 0.7953846 | 0.007876655 | 0.1358044 | 0.00626497
156 | 0.7969915 | 0.007876655 | 0.1358044 | 0.006277627
157 | 0.7969915 | 0.007876655 | 0.1358044 | 0.006277627
158 | 0.7969915 | 0.007876655 | 0.1358044 | 0.006277627
159 | 0.7985983 | 0.007876655 | 0.1358044 | 0.006290283
160 | 0.7985983 | 0.007876655 | 0.1358044 | 0.006290283
161 | 0.8002051 | 0.007876655 | 0.1358044 | 0.00630294
162 | 0.801812 | 0 | 0 | 0
163 | 0.801812 | 0 | 0 | 0
164 | 0.801812 | 0 | 0 | 0
165 | 0.801812 | 0 | 0 | 0
166 | 0.8034188 | 0 | 0 | 0
167 | 0.8034188 | 0.007876655 | 0.1358044 | 0.006328253
168 | 0.8034188 | 0 | 0 | 0
169 | 0.8034188 | 0 | 0 | 0
170 | 0.8050256 | 0 | 0 | 0
171 | 0.8050256 | 0 | 0 | 0
172 | 0.8050256 | 0 | 0 | 0
173 | 0.8066325 | 0 | 0 | 0
174 | 0.8066325 | 0 | 0 | 0
175 | 0.8066325 | 0 | 0 | 0
176 | 0.8082393 | 0 | 0 | 0
177 | 0.8082393 | 0 | 0 | 0
178 | 0.8082393 | 0 | 0 | 0
179 | 0.8082393 | 0 | 0 | 0
180 | 0.8098462 | 0 | 0 | 0
181 | 0.8098462 | 0 | 0 | 0
182 | 0.811453 | 0 | 0 | 0
183 | 0.811453 | 0.007876655 | 0.1358044 | 0.006391535
184 | 0.811453 | 0 | 0 | 0
185 | 0.811453 | 0 | 0 | 0
186 | 0.811453 | 0 | 0 | 0
187 | 0.8130598 | 0 | 0 | 0
188 | 0.8130598 | 0 | 0 | 0
189 | 0.8130598 | 0 | 0 | 0
190 | 0.8130598 | 0 | 0 | 0
191 | 0.8146667 | 0 | 0 | 0
192 | 0.8146667 | 0 | 0 | 0
193 | 0.8146667 | 0 | 0 | 0
194 | 0.8146667 | 0 | 0 | 0
195 | 0.8162735 | 0 | 0 | 0
196 | 0.8162735 | 0 | 0 | 0
197 | 0.8162735 | 0 | 0 | 0
198 | 0.8178803 | 0 | 0 | 0
199 | 0.8178803 | 0 | 0 | 0
200 | 0.8162735 | 0 | 0 | 0
201 | 0.8178803 | 0 | 0 | 0
202 | 0.8194872 | 0 | 0 | 0
203 | 0.8194872 | 0 | 0 | 0
204 | 0.8194872 | 0 | 0 | 0
205 | 0.8194872 | 0 | 0 | 0
206 | 0.8194872 | 0 | 0 | 0
207 | 0.821094 | 0 | 0 | 0
208 | 0.821094 | 0 | 0 | 0
209 | 0.821094 | 0 | 0 | 0
210 | 0.821094 | 0 | 0 | 0
211 | 0.821094 | 0 | 0 | 0
212 | 0.8227009 | 0 | 0 | 0
213 | 0.8227009 | 0 | 0 | 0
214 | 0.8227009 | 0 | 0 | 0
215 | 0.8227009 | 0 | 0 | 0
216 | 0.8227009 | 0 | 0 | 0
217 | 0.8243077 | 0 | 0 | 0
218 | 0.8243077 | 0 | 0 | 0
219 | 0.8243077 | 0 | 0 | 0
220 | 0.8243077 | 0 | 0 | 0
221 | 0.8243077 | 0 | 0 | 0
222 | 0.8259145 | 0 | 0 | 0
223 | 0.8259145 | 0 | 0 | 0
224 | 0.8259145 | 0 | 0 | 0
225 | 0.8259145 | 0 | 0 | 0
226 | 0.8259145 | 0 | 0 | 0
227 | 0.8275214 | 0 | 0 | 0
228 | 0.8275214 | 0 | 0 | 0
229 | 0.8275214 | 0 | 0 | 0
230 | 0.8291282 | 0 | 0 | 0
231 | 0.8291282 | 0 | 0 | 0
232 | 0.8291282 | 0 | 0 | 0
233 | 0.8275214 | 0 | 0 | 0
234 | 0.8291282 | 0 | 0 | 0
235 | 0.8291282 | 0 | 0 | 0
236 | 0.8291282 | 0 | 0 | 0
237 | 0.830735 | 0 | 0 | 0
238 | 0.830735 | 0 | 0 | 0
239 | 0.830735 | 0 | 0 | 0
240 | 0.830735 | 0 | 0 | 0
241 | 0.8323419 | 0 | 0 | 0
242 | 0.830735 | 0 | 0 | 0
243 | 0.8323419 | 0 | 0 | 0
244 | 0.8323419 | 0 | 0 | 0
245 | 0.8323419 | 0 | 0 | 0
246 | 0.8323419 | 0 | 0 | 0
247 | 0.8339487 | 0 | 0 | 0
248 | 0.8339487 | 0 | 0 | 0
249 | 0.8339487 | 0 | 0 | 0
250 | 0.8339487 | 0 | 0 | 0
251 | 0.8339487 | 0 | 0 | 0
252 | 0.8339487 | 0 | 0 | 0
253 | 0.8355556 | 0 | 0 | 0
254 | 0.8355556 | 0 | 0 | 0
255 | 0.8355556 | 0 | 0 | 0