## Summary
0
Time | 2023-10-16 16:25
ID | X013_LM
Pixel | 0
Pixel Area | 0.058
Irradiance | 100
Panel Temperature | 0
Voc | 0.003213675
Isc | 1.409921
Vmp | 0.6057778
Imp | 1.268141
Pmp | 0.7682119
FF | 169.541
Eff | 0.1324503
Dir | Forward

## Data
| Voltage | Current | Current Density | Power
0 | 0.003213675 | 1.417798 | 24.44479 | 0.004556342
1 | 0.09480342 | 1.189375 | 20.50646 | 0.1127568
2 | 0.1847863 | 1.000335 | 17.24716 | 0.1848483
3 | 0.2603077 | 0.8428021 | 14.53107 | 0.2193879
4 | 0.3229744 | 0.7167756 | 12.3582 | 0.2315001
5 | 0.3776068 | 0.6065024 | 10.45694 | 0.2290195
6 | 0.4242051 | 0.5198592 | 8.96309 | 0.2205269
7 | 0.4659829 | 0.4410927 | 7.605046 | 0.2055416
8 | 0.5013333 | 0.3702028 | 6.382807 | 0.185595
9 | 0.5318632 | 0.3150662 | 5.432176 | 0.1675721
10 | 0.5575726 | 0.2678063 | 4.617349 | 0.1493215
11 | 0.5816752 | 0.228423 | 3.938327 | 0.132868
12 | 0.6025641 | 0.1890397 | 3.259305 | 0.1139085
13 | 0.6186325 | 0.1654098 | 2.851892 | 0.1023278
14 | 0.633094 | 0.1417798 | 2.444479 | 0.08975994
15 | 0.6475556 | 0.1181498 | 2.037066 | 0.07650857
16 | 0.6588034 | 0.1023965 | 1.765457 | 0.06745917
17 | 0.6700513 | 0.0866432 | 1.493848 | 0.05805539
18 | 0.6796923 | 0.07088989 | 1.22224 | 0.04818332
19 | 0.6861197 | 0.06301324 | 1.086435 | 0.04323462
20 | 0.6941538 | 0.05513658 | 0.9506308 | 0.03827327
21 | 0.7005812 | 0.04725993 | 0.8148264 | 0.03310942
22 | 0.7054017 | 0.03938327 | 0.679022 | 0.02778103
23 | 0.7086154 | 0.03938327 | 0.679022 | 0.02790759
24 | 0.7134359 | 0.03150662 | 0.5432176 | 0.02247795
25 | 0.7182564 | 0.02362996 | 0.4074132 | 0.01697237
26 | 0.7214701 | 0.02362996 | 0.4074132 | 0.01704831
27 | 0.7246838 | 0.02362996 | 0.4074132 | 0.01712425
28 | 0.7262906 | 0.01575331 | 0.2716088 | 0.01144148
29 | 0.7295043 | 0.01575331 | 0.2716088 | 0.01149211
30 | 0.7311111 | 0.01575331 | 0.2716088 | 0.01151742
31 | 0.7327179 | 0.007876655 | 0.1358044 | 0.005771366
32 | 0.7343248 | 0.007876655 | 0.1358044 | 0.005784023
33 | 0.7359316 | 0.007876655 | 0.1358044 | 0.005796679
34 | 0.7375385 | 0.007876655 | 0.1358044 | 0.005809336
35 | 0.7391453 | 0.007876655 | 0.1358044 | 0.005821992
36 | 0.7391453 | 0 | 0 | 0
37 | 0.7407521 | 0.007876655 | 0.1358044 | 0.005834649
38 | 0.7407521 | 0.007876655 | 0.1358044 | 0.005834649
39 | 0.742359 | 0 | 0 | 0
40 | 0.7439658 | 0.007876655 | 0.1358044 | 0.005859962
41 | 0.7439658 | 0 | 0 | 0
42 | 0.7455726 | 0 | 0 | 0
43 | 0.7455726 | 0 | 0 | 0
44 | 0.7471795 | 0 | 0 | 0
45 | 0.7471795 | 0.007876655 | 0.1358044 | 0.005885275
46 | 0.7471795 | 0 | 0 | 0
47 | 0.7471795 | 0 | 0 | 0
48 | 0.7487863 | 0 | 0 | 0
49 | 0.7487863 | 0 | 0 | 0
50 | 0.7503932 | 0 | 0 | 0
51 | 0.7503932 | 0.007876655 | 0.1358044 | 0.005910588
52 | 0.7503932 | 0 | 0 | 0
53 | 0.7503932 | 0.007876655 | 0.1358044 | 0.005910588
54 | 0.752 | 0 | 0 | 0
55 | 0.752 | 0 | 0 | 0
56 | 0.752 | 0 | 0 | 0
57 | 0.7536068 | 0 | 0 | 0
58 | 0.7536068 | 0 | 0 | 0
59 | 0.7536068 | 0 | 0 | 0
60 | 0.7536068 | 0 | 0 | 0
61 | 0.7552137 | 0 | 0 | 0
62 | 0.7552137 | 0 | 0 | 0
63 | 0.7552137 | 0 | 0 | 0
64 | 0.7568205 | 0 | 0 | 0
65 | 0.7568205 | 0 | 0 | 0
66 | 0.7568205 | 0 | 0 | 0
67 | 0.7568205 | 0 | 0 | 0
68 | 0.7568205 | 0 | 0 | 0
69 | 0.7584274 | 0 | 0 | 0
70 | 0.7568205 | 0 | 0 | 0
71 | 0.7584274 | 0 | 0 | 0
72 | 0.7584274 | 0 | 0 | 0
73 | 0.7600342 | 0 | 0 | 0
74 | 0.7600342 | 0 | 0 | 0
75 | 0.7600342 | 0 | 0 | 0
76 | 0.7600342 | 0 | 0 | 0
77 | 0.7600342 | 0 | 0 | 0
78 | 0.7600342 | 0 | 0 | 0
79 | 0.761641 | 0 | 0 | 0
80 | 0.761641 | 0 | 0 | 0
81 | 0.761641 | 0 | 0 | 0
82 | 0.7632479 | 0 | 0 | 0
83 | 0.7632479 | 0 | 0 | 0
84 | 0.7632479 | 0 | 0 | 0
85 | 0.7632479 | 0 | 0 | 0
86 | 0.7632479 | 0 | 0 | 0
87 | 0.7632479 | 0 | 0 | 0
88 | 0.7648547 | 0 | 0 | 0
89 | 0.7648547 | 0 | 0 | 0
90 | 0.7648547 | 0 | 0 | 0
91 | 0.7648547 | 0 | 0 | 0
92 | 0.7648547 | 0 | 0 | 0
93 | 0.7664615 | 0 | 0 | 0
94 | 0.7664615 | 0 | 0 | 0
95 | 0.7664615 | 0 | 0 | 0
96 | 0.7664615 | 0 | 0 | 0
97 | 0.7680684 | 0 | 0 | 0
98 | 0.7680684 | 0 | 0 | 0
99 | 0.7680684 | 0 | 0 | 0
100 | 0.7680684 | 0 | 0 | 0
101 | 0.7680684 | 0 | 0 | 0
102 | 0.7696752 | 0 | 0 | 0
103 | 0.7696752 | 0 | 0 | 0
104 | 0.7696752 | 0 | 0 | 0
105 | 0.7696752 | 0 | 0 | 0
106 | 0.7696752 | 0 | 0 | 0
107 | 0.7696752 | 0 | 0 | 0
108 | 0.7712821 | 0 | 0 | 0
109 | 0.7696752 | 0 | 0 | 0
110 | 0.7712821 | 0 | 0 | 0
111 | 0.7712821 | 0 | 0 | 0
112 | 0.7712821 | 0 | 0 | 0
113 | 0.7728889 | 0 | 0 | 0
114 | 0.7712821 | 0 | 0 | 0
115 | 0.7728889 | 0 | 0 | 0
116 | 0.7728889 | 0 | 0 | 0
117 | 0.7728889 | 0 | 0 | 0
118 | 0.7728889 | 0 | 0 | 0
119 | 0.7728889 | 0 | 0 | 0
120 | 0.7728889 | 0 | 0 | 0
121 | 0.7744957 | 0 | 0 | 0
122 | 0.7744957 | 0 | 0 | 0
123 | 0.7744957 | 0 | 0 | 0
124 | 0.7744957 | 0 | 0 | 0
125 | 0.7761026 | 0 | 0 | 0
126 | 0.7761026 | 0 | 0 | 0
127 | 0.7761026 | 0 | 0 | 0
128 | 0.7761026 | 0 | 0 | 0
129 | 0.7696752 | 0.1260265 | 2.17287 | 0.09699946
130 | 0.7632479 | 0.228423 | 3.938327 | 0.1743434
131 | 0.7568205 | 0.3150662 | 5.432176 | 0.2384486
132 | 0.752 | 0.3780794 | 6.518611 | 0.2843157
133 | 0.7455726 | 0.4410927 | 7.605046 | 0.3288666
134 | 0.7407521 | 0.4883526 | 8.419873 | 0.3617482
135 | 0.7375385 | 0.5277359 | 9.098894 | 0.3892255
136 | 0.7343248 | 0.5592425 | 9.642112 | 0.4106656
137 | 0.7311111 | 0.5907491 | 10.18533 | 0.4319032
138 | 0.7278974 | 0.6222557 | 10.72855 | 0.4529384
139 | 0.7262906 | 0.6458857 | 11.13596 | 0.4691007
140 | 0.7230769 | 0.661639 | 11.40757 | 0.4784159
141 | 0.7214701 | 0.6773923 | 11.67918 | 0.4887183
142 | 0.7198632 | 0.6931456 | 11.95079 | 0.4989701
143 | 0.7182564 | 0.7088989 | 12.2224 | 0.5091712
144 | 0.7166496 | 0.7167756 | 12.3582 | 0.5136769
145 | 0.7150427 | 0.7325289 | 12.62981 | 0.5237895
146 | 0.7134359 | 0.7482822 | 12.90142 | 0.5338514
147 | 0.7118291 | 0.7640355 | 13.17303 | 0.5438626921
148 | 0.7102222 | 0.7640355 | 13.17303 | 0.542635
149 | 0.7102222 | 0.7797888 | 13.44464 | 0.5538234
150 | 0.7086154 | 0.7876655 | 13.58044 | 0.5581519
151 | 0.7070085 | 0.7955421 | 13.71624 | 0.5624551
152 | 0.7054017 | 0.8034188 | 13.85205 | 0.566733
153 | 0.7054017 | 0.8112955 | 13.98785 | 0.5722892
154 | 0.7037949 | 0.8191721 | 14.12366 | 0.5765291
155 | 0.702188 | 0.8270488 | 14.25946 | 0.5807437
156 | 0.702188 | 0.8270488 | 14.25946 | 0.5807437
157 | 0.7005812 | 0.8428021 | 14.53107 | 0.5904513
158 | 0.7005812 | 0.8428021 | 14.53107 | 0.5904513
159 | 0.6989744 | 0.8506787 | 14.66687 | 0.5946026
160 | 0.6989744 | 0.8506787 | 14.66687 | 0.5946026
161 | 0.6973675 | 0.8743087 | 15.07429 | 0.6097145
162 | 0.6957607 | 0.8821854 | 15.21009 | 0.6137899
163 | 0.692547 | 0.8979387 | 15.4817 | 0.6218647
164 | 0.6909402 | 0.9058153 | 15.61751 | 0.6258642
165 | 0.6909402 | 0.9215686 | 15.88911 | 0.6367488
166 | 0.6877265 | 0.9294453 | 16.02492 | 0.6392041
167 | 0.6877265 | 0.9373219 | 16.16072 | 0.6446211
168 | 0.6861197 | 0.9451986 | 16.29653 | 0.6485193
169 | 0.6845128 | 0.9530752 | 16.43233 | 0.6523922
170 | 0.682906 | 0.9609519 | 16.56814 | 0.6562398
171 | 0.6812991 | 0.9688286 | 16.70394 | 0.6600621
172 | 0.6796923 | 0.9845819 | 16.97555 | 0.6692127
173 | 0.6780855 | 0.9924585 | 17.11135 | 0.6729717
174 | 0.6764786 | 0.9924585 | 17.11135 | 0.671377
175 | 0.6748718 | 1.008212 | 17.38296 | 0.6804137
176 | 0.673265 | 1.016088 | 17.51877 | 0.6840968
177 | 0.6716581 | 1.031842 | 17.79038 | 0.6930449
178 | 0.6700513 | 1.039718 | 17.92618 | 0.6966647
179 | 0.6668376 | 1.055472 | 18.19779 | 0.7038283
180 | 0.6652308 | 1.063348 | 18.33359 | 0.7073721
181 | 0.6636239 | 1.071225 | 18.4694 | 0.7108906
182 | 0.6604103 | 1.079102 | 18.6052 | 0.7126498
183 | 0.6588034 | 1.086978 | 18.74101 | 0.7161051
184 | 0.6571966 | 1.094855 | 18.87681 | 0.719535
185 | 0.6539829 | 1.110608 | 19.14842 | 0.7263189
186 | 0.6507692 | 1.118485 | 19.28422 | 0.7278756
187 | 0.6491624 | 1.126362 | 19.42003 | 0.7311916
188 | 0.6475556 | 1.142115 | 19.69164 | 0.7395829
189 | 0.6443419 | 1.149992 | 19.82744 | 0.7409878
190 | 0.6411282 | 1.157868 | 19.96325 | 0.742342
191 | 0.6395214 | 1.165745 | 20.09905 | 0.7455188
192 | 0.6379145 | 1.173622 | 20.23485 | 0.7486703
193 | 0.633094 | 1.189375 | 20.50646 | 0.7529861
194 | 0.6282735 | 1.205128 | 20.77807 | 0.7571501
195 | 0.623453 | 1.213005 | 20.91388 | 0.7562515
196 | 0.6202393 | 1.228758 | 21.18549 | 0.7621241
197 | 0.6154188 | 1.236635 | 21.32129 | 0.7610483
198 | 0.6122051 | 1.244511 | 21.45709 | 0.7618963
199 | 0.6073846 | 1.252388 | 21.5929 | 0.7606813
200 | 0.6057778 | 1.268141 | 21.86451 | 0.7682119
201 | 0.5993504 | 1.276018 | 22.00031 | 0.764782
202 | 0.5945299 | 1.283895 | 22.13612 | 0.7633138
203 | 0.5897094 | 1.291771 | 22.27192 | 0.7617697
204 | 0.5832821 | 1.299648 | 22.40773 | 0.7580614
205 | 0.5800684 | 1.307525 | 22.54353 | 0.7584537
206 | 0.573641 | 1.315401 | 22.67933 | 0.7545682
207 | 0.5704274 | 1.323278 | 22.81514 | 0.754834
208 | 0.564 | 1.331155 | 22.95094 | 0.7507712
209 | 0.554359 | 1.339031 | 23.08675 | 0.742304
210 | 0.5447179 | 1.346908 | 23.22255 | 0.733685
211 | 0.5366838 | 1.354785 | 23.35836 | 0.7270909
212 | 0.5286496 | 1.354785 | 23.35836 | 0.7162063
213 | 0.5190085 | 1.362661 | 23.49416 | 0.7072329
214 | 0.5109744 | 1.370538 | 23.62996 | 0.7003098
215 | 0.504547 | 1.370538 | 23.62996 | 0.6915008
216 | 0.4965128 | 1.378415 | 23.76577 | 0.6844005
217 | 0.4868718 | 1.378415 | 23.76577 | 0.6711112
218 | 0.4772308 | 1.378415 | 23.76577 | 0.6578219
219 | 0.4691966 | 1.386291 | 23.90157 | 0.6504431
220 | 0.4611624 | 1.394168 | 24.03738 | 0.6429378
221 | 0.4531282 | 1.394168 | 24.03738 | 0.6317368
222 | 0.445094 | 1.394168 | 24.03738 | 0.6205358
223 | 0.4370598 | 1.386291 | 23.90157 | 0.6058922
224 | 0.4306325 | 1.394168 | 24.03738 | 0.600374
225 | 0.4113504 | 1.402045 | 24.17318 | 0.5767316
226 | 0.3936752 | 1.402045 | 24.17318 | 0.5519502
227 | 0.3792137 | 1.402045 | 24.17318 | 0.5316745
228 | 0.3631453 | 1.402045 | 24.17318 | 0.5091459
229 | 0.3502906 | 1.402045 | 24.17318 | 0.491123
230 | 0.3374359 | 1.402045 | 24.17318 | 0.4731002
231 | 0.326188 | 1.402045 | 24.17318 | 0.4573302
232 | 0.3149402 | 1.402045 | 24.17318 | 0.4415602
233 | 0.3036923 | 1.402045 | 24.17318 | 0.4257902
234 | 0.2908376 | 1.409921 | 24.30899 | 0.4100581
235 | 0.2795897 | 1.409921 | 24.30899 | 0.3941995
236 | 0.2699487 | 1.409921 | 24.30899 | 0.3806064
237 | 0.2603077 | 1.409921 | 24.30899 | 0.3670133
238 | 0.2490598 | 1.409921 | 24.30899 | 0.3511547
239 | 0.2410256 | 1.409921 | 24.30899 | 0.3398272
240 | 0.2313846 | 1.409921 | 24.30899 | 0.3262341
241 | 0.2169231 | 1.409921 | 24.30899 | 0.3058445
242 | 0.2040684 | 1.409921 | 24.30899 | 0.2877203
243 | 0.1912137 | 1.409921 | 24.30899 | 0.2695962
244 | 0.1799658 | 1.409921 | 24.30899 | 0.2537376
245 | 0.1687179 | 1.409921 | 24.30899 | 0.237879
246 | 0.1574701 | 1.409921 | 24.30899 | 0.2220204
247 | 0.1478291 | 1.409921 | 24.30899 | 0.2084273
248 | 0.1365812 | 1.409921 | 24.30899 | 0.1925687
249 | 0.1269402 | 1.409921 | 24.30899 | 0.1789756
250 | 0.1156923 | 1.409921 | 24.30899 | 0.163117
251 | 0.1060513 | 1.417798 | 24.44479 | 0.1503593
252 | 0.09480342 | 1.409921 | 24.30899 | 0.1336654
253 | 0.08676923 | 1.409921 | 24.30899 | 0.1223378
254 | 0.07712821 | 1.409921 | 24.30899 | 0.1087447
255 | 0.06748718 | 1.409921 | 24.30899 | 0.09515161