## Summary
0
Time | 2023-10-16 16:25
ID | X013_LM
Pixel | 1
Pixel Area | 0.058
Irradiance | 100
Panel Temperature | 0
Voc | 0.004820513
Isc | 0
Vmp | 0.4756239
Imp | 1.157868
Pmp | 0.5507099
FF | 5507098.6
Eff | 0.09494998
Dir | Reverse

## Data
| Voltage | Current | Current Density | Power
0 | 0.004820513 | 1.425675 | 24.5806 | 0.006872482
1 | 0.004820513 | 1.433551 | 24.7164 | 0.006910452
2 | 0.00642735 | 1.425675 | 24.5806 | 0.00916331
3 | 0.009641026 | 1.433551 | 24.7164 | 0.0138209
4 | 0.0128547 | 1.433551 | 24.7164 | 0.01842787
5 | 0.01767521 | 1.433551 | 24.7164 | 0.02533832
6 | 0.02088889 | 1.433551 | 24.7164 | 0.02994529
7 | 0.0257094 | 1.433551 | 24.7164 | 0.03685574
8 | 0.03374359 | 1.433551 | 24.7164 | 0.04837316
9 | 0.04017094 | 1.433551 | 24.7164 | 0.0575871
10 | 0.04820513 | 1.433551 | 24.7164 | 0.06910452
11 | 0.05463248 | 1.425675 | 24.5806 | 0.07788813
12 | 0.06266667 | 1.433551 | 24.7164 | 0.08983588
13 | 0.06909402 | 1.433551 | 24.7164 | 0.09904981
14 | 0.07552137 | 1.433551 | 24.7164 | 0.1082637
15 | 0.08355556 | 1.433551 | 24.7164 | 0.1197812
16 | 0.09641026 | 1.425675 | 24.5806 | 0.1374496
17 | 0.109265 | 1.433551 | 24.7164 | 0.1566369
18 | 0.1205128 | 1.433551 | 24.7164 | 0.1727613
19 | 0.1317607 | 1.425675 | 24.5806 | 0.1878479
20 | 0.1414017 | 1.425675 | 24.5806 | 0.2015928
21 | 0.1510427 | 1.433551 | 24.7164 | 0.2165275
22 | 0.1606838 | 1.425675 | 24.5806 | 0.2290827
23 | 0.1687179 | 1.433551 | 24.7164 | 0.2418658
24 | 0.1799658 | 1.425675 | 24.5806 | 0.2565727
25 | 0.1896068 | 1.425675 | 24.5806 | 0.2703176
26 | 0.1992479 | 1.425675 | 24.5806 | 0.2840626
27 | 0.2088889 | 1.425675 | 24.5806 | 0.2978076
28 | 0.2169231 | 1.425675 | 24.5806 | 0.3092617
29 | 0.2249573 | 1.425675 | 24.5806 | 0.3207158
30 | 0.2345983 | 1.425675 | 24.5806 | 0.3344608
31 | 0.2410256 | 1.425675 | 24.5806 | 0.3436241
32 | 0.2587009 | 1.409921 | 24.30899 | 0.3647478
33 | 0.2747692 | 1.402045 | 24.17318 | 0.3852387
34 | 0.2908376 | 1.394168 | 24.03738 | 0.4054765
35 | 0.3036923 | 1.386291 | 23.90157 | 0.421006
36 | 0.316547 | 1.386291 | 23.90157 | 0.4388264
37 | 0.326188 | 1.378415 | 23.76577 | 0.4496224
38 | 0.3358291 | 1.370538 | 23.62996 | 0.4602665
39 | 0.3470769 | 1.370538 | 23.62996 | 0.4756821
40 | 0.3567179 | 1.354785 | 23.35836 | 0.483276
41 | 0.3647521 | 1.346908 | 23.22255 | 0.4912876
42 | 0.3727863 | 1.339031 | 23.08675 | 0.4991726
43 | 0.3824274 | 1.331155 | 22.95094 | 0.50907
44 | 0.3888547 | 1.323278 | 22.81514 | 0.5145629
45 | 0.3952821 | 1.315401 | 22.67933 | 0.5199546
46 | 0.4017094 | 1.307525 | 22.54353 | 0.525245
47 | 0.4081368 | 1.299648 | 22.40773 | 0.5304341
48 | 0.4161709 | 1.283895 | 22.13612 | 0.5343197
49 | 0.4225983 | 1.268141 | 21.86451 | 0.5359144
50 | 0.4290256 | 1.260265 | 21.7287 | 0.5406859
51 | 0.435453 | 1.244511 | 21.45709 | 0.5419262
52 | 0.4418803 | 1.236635 | 21.32129 | 0.5464446
53 | 0.4467009 | 1.220882 | 21.04968 | 0.5453688
54 | 0.4515214 | 1.213005 | 20.91388 | 0.5476976
55 | 0.4563419 | 1.205128 | 20.77807 | 0.5499505
56 | 0.4611624 | 1.189375 | 20.50646 | 0.548495
57 | 0.4659829 | 1.181498 | 20.37066 | 0.550558
58 | 0.4708034 | 1.165745 | 20.09905 | 0.5488367
59 | 0.4756239 | 1.157868 | 19.96325 | 0.5507099
60 | 0.4788376 | 1.149992 | 19.82744 | 0.5506592
61 | 0.4820513 | 1.142115 | 19.69164 | 0.550558
62 | 0.485265 | 1.134238 | 19.55583 | 0.5504061
63 | 0.4884786 | 1.126362 | 19.42003 | 0.5502036
64 | 0.4932991 | 1.110608 | 19.14842 | 0.5478621
65 | 0.4965128 | 1.094855 | 18.87681 | 0.5436096
66 | 0.5013333 | 1.079102 | 18.6052 | 0.5409897
67 | 0.504547 | 1.071225 | 18.4694 | 0.5404834
68 | 0.5077607 | 1.055472 | 18.19779 | 0.5359271
69 | 0.5109744 | 1.047595 | 18.06198 | 0.5352942
70 | 0.514188 | 1.039718 | 17.92618 | 0.5346108
71 | 0.5174017 | 1.031842 | 17.79038 | 0.5338767
72 | 0.5206154 | 1.023965 | 17.65457 | 0.533092
73 | 0.5222222 | 1.008212 | 17.38296 | 0.5265106
74 | 0.5254359 | 1.000335 | 17.24716 | 0.525612
75 | 0.5286496 | 0.9924585 | 17.11135 | 0.5246628
76 | 0.5302564 | 0.9845819 | 16.97555 | 0.5220808
77 | 0.5318632 | 0.9767052 | 16.83975 | 0.5194736
78 | 0.5350769 | 0.9688286 | 16.70394 | 0.5183978
79 | 0.5366838 | 0.9688286 | 16.70394 | 0.5199546
80 | 0.5382906 | 0.9530752 | 16.43233 | 0.5130314
81 | 0.5415043 | 0.9373219 | 16.16072 | 0.5075638
82 | 0.5447179 | 0.9294453 | 16.02492 | 0.5062855
83 | 0.5463248 | 0.9215686 | 15.88911 | 0.5034758
84 | 0.5479316 | 0.913692 | 15.75331 | 0.5006407
85 | 0.5511453 | 0.9058153 | 15.61751 | 0.4992359
86 | 0.5527521 | 0.8979387 | 15.4817 | 0.4963375
87 | 0.554359 | 0.8979387 | 15.4817 | 0.4977804
88 | 0.5559658 | 0.8821854 | 15.21009 | 0.4904649
89 | 0.5591795 | 0.8743087 | 15.07429 | 0.4888955
90 | 0.5607863 | 0.866432 | 14.93848 | 0.4858832
91 | 0.5623932 | 0.866432 | 14.93848 | 0.4872755
92 | 0.564 | 0.8585554 | 14.80268 | 0.4842252
93 | 0.564 | 0.8506787 | 14.66687 | 0.4797828
94 | 0.5656068 | 0.8428021 | 14.53107 | 0.4766946
95 | 0.5672137 | 0.8349254 | 14.39527 | 0.4735811
96 | 0.5704274 | 0.8270488 | 14.25946 | 0.4717712
97 | 0.5720342 | 0.8191721 | 14.12366 | 0.4685945
98 | 0.573641 | 0.8034188 | 13.85205 | 0.460874
99 | 0.5768547 | 0.7955421 | 13.71624 | 0.4589122
100 | 0.5768547 | 0.7876655 | 13.58044 | 0.4543685
101 | 0.5800684 | 0.7797888 | 13.44464 | 0.4523308
102 | 0.5800684 | 0.7719122 | 13.30883 | 0.4477618
103 | 0.5832821 | 0.7640355 | 13.17303 | 0.4456482
104 | 0.5832821 | 0.7561589 | 13.03722 | 0.4410539
105 | 0.5848889 | 0.7482822 | 12.90142 | 0.437662
106 | 0.5864957 | 0.7482822 | 12.90142 | 0.4388643
107 | 0.5881026 | 0.7404056 | 12.76561 | 0.4354344
108 | 0.5897094 | 0.7325289 | 12.62981 | 0.4319792
109 | 0.5913162 | 0.7325289 | 12.62981 | 0.4331562
110 | 0.5913162 | 0.7246523 | 12.494 | 0.4284986
111 | 0.5929231 | 0.7246523 | 12.494 | 0.429663
112 | 0.5945299 | 0.7088989 | 12.2224 | 0.4214616
113 | 0.5961368 | 0.7088989 | 12.2224 | 0.4226007
114 | 0.5961368 | 0.7010223 | 12.08659 | 0.4179052
115 | 0.5993504 | 0.7010223 | 12.08659 | 0.420158
116 | 0.5993504 | 0.685269 | 11.81498 | 0.4107163
117 | 0.6009573 | 0.685269 | 11.81498 | 0.4118174
118 | 0.6009573 | 0.685269 | 11.81498 | 0.4118174
119 | 0.6025641 | 0.6773923 | 11.67918 | 0.4081723
120 | 0.6041709 | 0.6695157 | 11.54337 | 0.4045019
121 | 0.6057778 | 0.661639 | 11.40757 | 0.4008062
122 | 0.6057778 | 0.661639 | 11.40757 | 0.4008062
123 | 0.6073846 | 0.661639 | 11.40757 | 0.4018694
124 | 0.6073846 | 0.6537624 | 11.27176 | 0.3970852
125 | 0.6089915 | 0.6537624 | 11.27176 | 0.3981357
126 | 0.6105983 | 0.6458857 | 11.13596 | 0.3943767
127 | 0.6105983 | 0.6458857 | 11.13596 | 0.3943767
128 | 0.6154188 | 0.5434892 | 9.370503 | 0.3344735
129 | 0.623453 | 0.456846 | 7.876655 | 0.284822
130 | 0.6298803 | 0.3859561 | 6.654415 | 0.2431062
131 | 0.6379145 | 0.3229429 | 5.56798 | 0.2060099
132 | 0.642735 | 0.2756829 | 4.753154 | 0.1771911
133 | 0.6475556 | 0.228423 | 3.938327 | 0.1479166
134 | 0.6523761 | 0.1969164 | 3.39511 | 0.1284635
135 | 0.6555897 | 0.1654098 | 2.851892 | 0.1084409
136 | 0.6588034 | 0.1417798 | 2.444479 | 0.09340501
137 | 0.6636239 | 0.1260265 | 2.17287 | 0.08363419
138 | 0.6668376 | 0.1023965 | 1.765457 | 0.06828185
139 | 0.6684444 | 0.0866432 | 1.493848 | 0.05791617
140 | 0.6716581 | 0.07876655 | 1.358044 | 0.05290419
141 | 0.673265 | 0.06301324 | 1.086435 | 0.04242461
142 | 0.6764786 | 0.05513658 | 0.9506308 | 0.03729872
143 | 0.6780855 | 0.04725993 | 0.8148264 | 0.03204627
144 | 0.6796923 | 0.03938327 | 0.679022 | 0.02676851
145 | 0.6812991 | 0.03150662 | 0.5432176 | 0.02146543
146 | 0.6812991 | 0.03150662 | 0.5432176 | 0.02146543
147 | 0.682906 | 0.02362996 | 0.4074132 | 0.01613704
148 | 0.6845128 | 0.02362996 | 0.4074132 | 0.01617501
149 | 0.6861197 | 0.02362996 | 0.4074132 | 0.01621298
150 | 0.6877265 | 0.01575331 | 0.2716088 | 0.01083397
151 | 0.6877265 | 0.01575331 | 0.2716088 | 0.01083397
152 | 0.6893333 | 0.01575331 | 0.2716088 | 0.01085928
153 | 0.6909402 | 0.01575331 | 0.2716088 | 0.01088459
154 | 0.6909402 | 0.007876655 | 0.1358044 | 0.005442297
155 | 0.692547 | 0.007876655 | 0.1358044 | 0.005454954
156 | 0.692547 | 0.007876655 | 0.1358044 | 0.005454954
157 | 0.6941538 | 0.007876655 | 0.1358044 | 0.00546761
158 | 0.6941538 | 0.007876655 | 0.1358044 | 0.00546761
159 | 0.6941538 | 0.007876655 | 0.1358044 | 0.00546761
160 | 0.6957607 | 0.007876655 | 0.1358044 | 0.005480267
161 | 0.6957607 | 0.007876655 | 0.1358044 | 0.005480267
162 | 0.6973675 | 0 | 0 | 0
163 | 0.6973675 | 0 | 0 | 0
164 | 0.6989744 | 0 | 0 | 0
165 | 0.6989744 | 0.007876655 | 0.1358044 | 0.00550558
166 | 0.6989744 | 0 | 0 | 0
167 | 0.7005812 | 0 | 0 | 0
168 | 0.7005812 | 0.007876655 | 0.1358044 | 0.005518236
169 | 0.7005812 | 0 | 0 | 0
170 | 0.702188 | 0 | 0 | 0
171 | 0.702188 | 0 | 0 | 0
172 | 0.702188 | 0 | 0 | 0
173 | 0.7037949 | 0 | 0 | 0
174 | 0.7037949 | 0 | 0 | 0
175 | 0.7054017 | 0 | 0 | 0
176 | 0.7054017 | 0 | 0 | 0
177 | 0.7054017 | 0 | 0 | 0
178 | 0.7054017 | 0 | 0 | 0
179 | 0.7070085 | 0 | 0 | 0
180 | 0.7070085 | 0 | 0 | 0
181 | 0.7070085 | 0 | 0 | 0
182 | 0.7086154 | 0 | 0 | 0
183 | 0.7086154 | 0 | 0 | 0
184 | 0.7086154 | 0 | 0 | 0
185 | 0.7102222 | 0 | 0 | 0
186 | 0.7102222 | 0 | 0 | 0
187 | 0.7102222 | 0 | 0 | 0
188 | 0.7118291 | 0 | 0 | 0
189 | 0.7118291 | 0 | 0 | 0
190 | 0.7118291 | 0 | 0 | 0
191 | 0.7118291 | 0 | 0 | 0
192 | 0.7134359 | 0 | 0 | 0
193 | 0.7134359 | 0 | 0 | 0
194 | 0.7134359 | 0 | 0 | 0
195 | 0.7150427 | 0 | 0 | 0
196 | 0.7150427 | 0 | 0 | 0
197 | 0.7150427 | 0 | 0 | 0
198 | 0.7150427 | 0 | 0 | 0
199 | 0.7166496 | 0 | 0 | 0
200 | 0.7166496 | 0 | 0 | 0
201 | 0.7166496 | 0 | 0 | 0
202 | 0.7166496 | 0 | 0 | 0
203 | 0.7166496 | 0 | 0 | 0
204 | 0.7182564 | 0 | 0 | 0
205 | 0.7182564 | 0 | 0 | 0
206 | 0.7182564 | 0 | 0 | 0
207 | 0.7182564 | 0 | 0 | 0
208 | 0.7198632 | 0 | 0 | 0
209 | 0.7198632 | 0 | 0 | 0
210 | 0.7198632 | 0 | 0 | 0
211 | 0.7198632 | 0 | 0 | 0
212 | 0.7214701 | 0 | 0 | 0
213 | 0.7214701 | 0 | 0 | 0
214 | 0.7214701 | 0 | 0 | 0
215 | 0.7230769 | 0 | 0 | 0
216 | 0.7214701 | 0 | 0 | 0
217 | 0.7230769 | 0 | 0 | 0
218 | 0.7230769 | 0 | 0 | 0
219 | 0.7246838 | 0 | 0 | 0
220 | 0.7230769 | 0 | 0 | 0
221 | 0.7246838 | 0 | 0 | 0
222 | 0.7246838 | 0 | 0 | 0
223 | 0.7246838 | 0 | 0 | 0
224 | 0.7246838 | 0 | 0 | 0
225 | 0.7246838 | 0 | 0 | 0
226 | 0.7262906 | 0 | 0 | 0
227 | 0.7262906 | 0 | 0 | 0
228 | 0.7262906 | 0 | 0 | 0
229 | 0.7262906 | 0 | 0 | 0
230 | 0.7262906 | 0 | 0 | 0
231 | 0.7278974 | 0 | 0 | 0
232 | 0.7278974 | 0 | 0 | 0
233 | 0.7295043 | 0 | 0 | 0
234 | 0.7295043 | 0 | 0 | 0
235 | 0.7295043 | 0 | 0 | 0
236 | 0.7295043 | 0 | 0 | 0
237 | 0.7295043 | 0 | 0 | 0
238 | 0.7295043 | 0 | 0 | 0
239 | 0.7295043 | 0 | 0 | 0
240 | 0.7311111 | 0 | 0 | 0
241 | 0.7311111 | 0 | 0 | 0
242 | 0.7311111 | 0 | 0 | 0
243 | 0.7311111 | 0 | 0 | 0
244 | 0.7327179 | 0 | 0 | 0
245 | 0.7327179 | 0 | 0 | 0
246 | 0.7327179 | 0 | 0 | 0
247 | 0.7327179 | 0 | 0 | 0
248 | 0.7327179 | 0 | 0 | 0
249 | 0.7327179 | 0 | 0 | 0
250 | 0.7327179 | 0 | 0 | 0
251 | 0.7343248 | 0 | 0 | 0
252 | 0.7343248 | 0 | 0 | 0
253 | 0.7343248 | 0 | 0 | 0
254 | 0.7343248 | 0 | 0 | 0
255 | 0.7359316 | 0 | 0 | 0