## Summary
0
Time | 2023-10-16 16:25
ID | X013_LM
Pixel | 2
Pixel Area | 0.058
Irradiance | 100
Panel Temperature | 0
Voc | 0.7182564
Isc | 1.441428
Vmp | 0.573641
Imp | 1.260265
Pmp | 0.7229396
FF | 0.6982799
Eff | 0.1246448
Dir | Forward

## Data
| Voltage | Current | Current Density | Power
0 | 0.7182564 | 0 | 0 | 0
1 | 0.7198632 | 0 | 0 | 0
2 | 0.7214701 | 0 | 0 | 0
3 | 0.7230769 | 0 | 0 | 0
4 | 0.7230769 | 0 | 0 | 0
5 | 0.7246838 | 0 | 0 | 0
6 | 0.7262906 | 0 | 0 | 0
7 | 0.7262906 | 0 | 0 | 0
8 | 0.7278974 | 0 | 0 | 0
9 | 0.7278974 | 0 | 0 | 0
10 | 0.7278974 | 0 | 0 | 0
11 | 0.7295043 | 0 | 0 | 0
12 | 0.7295043 | 0 | 0 | 0
13 | 0.7311111 | 0 | 0 | 0
14 | 0.7311111 | 0 | 0 | 0
15 | 0.7311111 | 0 | 0 | 0
16 | 0.7311111 | 0 | 0 | 0
17 | 0.7327179 | 0 | 0 | 0
18 | 0.7327179 | 0 | 0 | 0
19 | 0.7327179 | 0 | 0 | 0
20 | 0.7343248 | 0 | 0 | 0
21 | 0.7343248 | 0 | 0 | 0
22 | 0.7343248 | 0 | 0 | 0
23 | 0.7343248 | 0 | 0 | 0
24 | 0.7343248 | 0 | 0 | 0
25 | 0.7343248 | 0 | 0 | 0
26 | 0.7359316 | 0 | 0 | 0
27 | 0.7359316 | 0 | 0 | 0
28 | 0.7359316 | 0 | 0 | 0
29 | 0.7375385 | 0 | 0 | 0
30 | 0.7359316 | 0 | 0 | 0
31 | 0.7375385 | 0 | 0 | 0
32 | 0.7375385 | 0 | 0 | 0
33 | 0.7375385 | 0 | 0 | 0
34 | 0.7375385 | 0 | 0 | 0
35 | 0.7375385 | 0 | 0 | 0
36 | 0.7391453 | 0 | 0 | 0
37 | 0.7391453 | 0 | 0 | 0
38 | 0.7391453 | 0 | 0 | 0
39 | 0.7391453 | 0 | 0 | 0
40 | 0.7407521 | 0 | 0 | 0
41 | 0.7407521 | 0 | 0 | 0
42 | 0.7407521 | 0 | 0 | 0
43 | 0.7407521 | 0 | 0 | 0
44 | 0.7407521 | 0 | 0 | 0
45 | 0.742359 | 0 | 0 | 0
46 | 0.742359 | 0 | 0 | 0
47 | 0.742359 | 0 | 0 | 0
48 | 0.7439658 | 0 | 0 | 0
49 | 0.7439658 | 0 | 0 | 0
50 | 0.7439658 | 0 | 0 | 0
51 | 0.7439658 | 0 | 0 | 0
52 | 0.7439658 | 0 | 0 | 0
53 | 0.7439658 | 0 | 0 | 0
54 | 0.7455726 | 0 | 0 | 0
55 | 0.7455726 | 0 | 0 | 0
56 | 0.7455726 | 0 | 0 | 0
57 | 0.7455726 | 0 | 0 | 0
58 | 0.7471795 | 0 | 0 | 0
59 | 0.7471795 | 0 | 0 | 0
60 | 0.7471795 | 0 | 0 | 0
61 | 0.7471795 | 0 | 0 | 0
62 | 0.7487863 | 0 | 0 | 0
63 | 0.7487863 | 0 | 0 | 0
64 | 0.7471795 | 0 | 0 | 0
65 | 0.7487863 | 0 | 0 | 0
66 | 0.7487863 | 0 | 0 | 0
67 | 0.7503932 | 0 | 0 | 0
68 | 0.7487863 | 0 | 0 | 0
69 | 0.7503932 | 0 | 0 | 0
70 | 0.7503932 | 0 | 0 | 0
71 | 0.7503932 | 0 | 0 | 0
72 | 0.7503932 | 0 | 0 | 0
73 | 0.752 | 0 | 0 | 0
74 | 0.7503932 | 0 | 0 | 0
75 | 0.752 | 0 | 0 | 0
76 | 0.752 | 0 | 0 | 0
77 | 0.752 | 0 | 0 | 0
78 | 0.7536068 | 0 | 0 | 0
79 | 0.7536068 | 0 | 0 | 0
80 | 0.7536068 | 0 | 0 | 0
81 | 0.7536068 | 0 | 0 | 0
82 | 0.7536068 | 0 | 0 | 0
83 | 0.7536068 | 0 | 0 | 0
84 | 0.7536068 | 0 | 0 | 0
85 | 0.7552137 | 0 | 0 | 0
86 | 0.7536068 | 0 | 0 | 0
87 | 0.7552137 | 0 | 0 | 0
88 | 0.7552137 | 0 | 0 | 0
89 | 0.7552137 | 0 | 0 | 0
90 | 0.7568205 | 0 | 0 | 0
91 | 0.7568205 | 0 | 0 | 0
92 | 0.7568205 | 0 | 0 | 0
93 | 0.7568205 | 0 | 0 | 0
94 | 0.7568205 | 0 | 0 | 0
95 | 0.7568205 | 0 | 0 | 0
96 | 0.7568205 | 0 | 0 | 0
97 | 0.7584274 | 0 | 0 | 0
98 | 0.7584274 | 0 | 0 | 0
99 | 0.7584274 | 0 | 0 | 0
100 | 0.7584274 | 0 | 0 | 0
101 | 0.7584274 | 0 | 0 | 0
102 | 0.7600342 | 0 | 0 | 0
103 | 0.7600342 | 0 | 0 | 0
104 | 0.7600342 | 0 | 0 | 0
105 | 0.7600342 | 0 | 0 | 0
106 | 0.7600342 | 0 | 0 | 0
107 | 0.7600342 | 0 | 0 | 0
108 | 0.7600342 | 0 | 0 | 0
109 | 0.761641 | 0 | 0 | 0
110 | 0.7600342 | 0 | 0 | 0
111 | 0.761641 | 0 | 0 | 0
112 | 0.761641 | 0 | 0 | 0
113 | 0.761641 | 0 | 0 | 0
114 | 0.761641 | 0 | 0 | 0
115 | 0.7632479 | 0 | 0 | 0
116 | 0.7632479 | 0 | 0 | 0
117 | 0.7632479 | 0 | 0 | 0
118 | 0.7632479 | 0 | 0 | 0
119 | 0.7632479 | 0 | 0 | 0
120 | 0.7648547 | 0 | 0 | 0
121 | 0.7632479 | 0 | 0 | 0
122 | 0.7648547 | 0 | 0 | 0
123 | 0.7648547 | 0 | 0 | 0
124 | 0.7648547 | 0 | 0 | 0
125 | 0.7648547 | 0 | 0 | 0
126 | 0.7648547 | 0 | 0 | 0
127 | 0.7664615 | 0 | 0 | 0
128 | 0.7568205 | 0.1181498 | 2.037066 | 0.08941821
129 | 0.7487863 | 0.2205463 | 3.802523 | 0.1651421
130 | 0.742359 | 0.2993129 | 5.160567 | 0.2221976
131 | 0.7343248 | 0.3702028 | 6.382807 | 0.2718491
132 | 0.7295043 | 0.4253394 | 7.333437 | 0.3102869
133 | 0.7230769 | 0.4725993 | 8.148264 | 0.3417256
134 | 0.7198632 | 0.5119826 | 8.827286 | 0.3685574
135 | 0.7150427 | 0.5513658 | 9.506308 | 0.3942501
136 | 0.7102222 | 0.5749958 | 9.913721 | 0.4083748
137 | 0.7070085 | 0.5986258 | 10.32113 | 0.4232335
138 | 0.7054017 | 0.6222557 | 10.72855 | 0.4389403
139 | 0.702188 | 0.6458857 | 11.13596 | 0.4535332
140 | 0.7005812 | 0.661639 | 11.40757 | 0.4635319
141 | 0.6989744 | 0.6695157 | 11.54337 | 0.4679743
142 | 0.6957607 | 0.685269 | 11.81498 | 0.4767832
143 | 0.6941538 | 0.6931456 | 11.95079 | 0.4811497
144 | 0.692547 | 0.7088989 | 12.2224 | 0.4909458
145 | 0.6909402 | 0.7246523 | 12.494 | 0.5006914
146 | 0.6893333 | 0.7325289 | 12.62981 | 0.5049566
147 | 0.6877265 | 0.7404056 | 12.76561 | 0.5091965
148 | 0.6861197 | 0.7482822 | 12.90142 | 0.5134111
149 | 0.6861197 | 0.7640355 | 13.17303 | 0.5242198
150 | 0.6845128 | 0.7719122 | 13.30883 | 0.5283838
151 | 0.682906 | 0.7719122 | 13.30883 | 0.5271434
152 | 0.682906 | 0.7797888 | 13.44464 | 0.5325225
153 | 0.6812991 | 0.7876655 | 13.58044 | 0.5366358
154 | 0.6796923 | 0.7955421 | 13.71624 | 0.5407239
155 | 0.6796923 | 0.8034188 | 13.85205 | 0.5460776
156 | 0.6780855 | 0.8112955 | 13.98785 | 0.5501277
157 | 0.6764786 | 0.8112955 | 13.98785 | 0.548824
158 | 0.6764786 | 0.8270488 | 14.25946 | 0.5594808
159 | 0.6764786 | 0.8270488 | 14.25946 | 0.5594808
160 | 0.673265 | 0.8428021 | 14.53107 | 0.5674291
161 | 0.6716581 | 0.8585554 | 14.80268 | 0.5766557
162 | 0.6700513 | 0.866432 | 14.93848 | 0.5805539
163 | 0.6684444 | 0.8743087 | 15.07429 | 0.5844268
164 | 0.6652308 | 0.890062 | 15.3459 | 0.5920966
165 | 0.6652308 | 0.8979387 | 15.4817 | 0.5973364
166 | 0.6636239 | 0.9058153 | 15.61751 | 0.6011207
167 | 0.6620171 | 0.913692 | 15.75331 | 0.6048797
168 | 0.6604103 | 0.9215686 | 15.88911 | 0.6086134
169 | 0.6588034 | 0.9373219 | 16.16072 | 0.6175109
170 | 0.6571966 | 0.9373219 | 16.16072 | 0.6160048
171 | 0.6555897 | 0.9530752 | 16.43233 | 0.6248264
172 | 0.6539829 | 0.9609519 | 16.56814 | 0.6284461
173 | 0.6523761 | 0.9609519 | 16.56814 | 0.626902
174 | 0.6507692 | 0.9688286 | 16.70394 | 0.6304838
175 | 0.6491624 | 0.9767052 | 16.83975 | 0.6340403
176 | 0.6475556 | 0.9924585 | 17.11135 | 0.642672
177 | 0.6459487 | 1.000335 | 17.24716 | 0.6461652
178 | 0.642735 | 1.016088 | 17.51877 | 0.6530757
179 | 0.6411282 | 1.023965 | 17.65457 | 0.6564929
180 | 0.6395214 | 1.031842 | 17.79038 | 0.6598849
181 | 0.6363077 | 1.039718 | 17.92618 | 0.6615808
182 | 0.6347009 | 1.047595 | 18.06198 | 0.6649095
183 | 0.633094 | 1.063348 | 18.33359 | 0.6731995
184 | 0.6314872 | 1.071225 | 18.4694 | 0.6764649
185 | 0.6282735 | 1.086978 | 18.74101 | 0.6829197
186 | 0.6266667 | 1.094855 | 18.87681 | 0.6861092
187 | 0.623453 | 1.094855 | 18.87681 | 0.6825906
188 | 0.6218462 | 1.102732 | 19.01262 | 0.6857295
189 | 0.6186325 | 1.118485 | 19.28422 | 0.6919311
190 | 0.6170256 | 1.118485 | 19.28422 | 0.6901339
191 | 0.6154188 | 1.126362 | 19.42003 | 0.6931841
192 | 0.6105983 | 1.149992 | 19.82744 | 0.7021829
193 | 0.6089915 | 1.165745 | 20.09905 | 0.7099287
194 | 0.6041709 | 1.173622 | 20.23485 | 0.7090681
195 | 0.6009573 | 1.189375 | 20.50646 | 0.7147635
196 | 0.5977436 | 1.197252 | 20.64227 | 0.7156494
197 | 0.5929231 | 1.205128 | 20.77807 | 0.7145483
198 | 0.5897094 | 1.220882 | 21.04968 | 0.7199653
199 | 0.5848889 | 1.228758 | 21.18549 | 0.718687
200 | 0.5816752 | 1.236635 | 21.32129 | 0.7193198
201 | 0.5768547 | 1.252388 | 21.5929 | 0.722446
202 | 0.573641 | 1.260265 | 21.7287 | 0.7229396
203 | 0.5688205 | 1.268141 | 21.86451 | 0.7213449
204 | 0.564 | 1.276018 | 22.00031 | 0.7196742
205 | 0.5607863 | 1.283895 | 22.13612 | 0.7199906
206 | 0.5559658 | 1.291771 | 22.27192 | 0.7181807
207 | 0.5511453 | 1.299648 | 22.40773 | 0.7162949
208 | 0.5431111 | 1.315401 | 22.67933 | 0.7144091
209 | 0.5350769 | 1.323278 | 22.81514 | 0.7080555
210 | 0.5286496 | 1.339031 | 23.08675 | 0.7078783
211 | 0.5206154 | 1.346908 | 23.22255 | 0.701221
212 | 0.5125812 | 1.346908 | 23.22255 | 0.6903997
213 | 0.5061538 | 1.362661 | 23.49416 | 0.6897163
214 | 0.4997265 | 1.362661 | 23.49416 | 0.680958
215 | 0.4916923 | 1.370538 | 23.62996 | 0.673883
216 | 0.485265 | 1.378415 | 23.76577 | 0.6688963
217 | 0.4756239 | 1.378415 | 23.76577 | 0.655607
218 | 0.4675897 | 1.386291 | 23.90157 | 0.6482156
219 | 0.4595556 | 1.386291 | 23.90157 | 0.6370779
220 | 0.4531282 | 1.394168 | 24.03738 | 0.6317368
221 | 0.445094 | 1.394168 | 24.03738 | 0.6205358
222 | 0.4386667 | 1.402045 | 24.17318 | 0.6150302
223 | 0.4306325 | 1.402045 | 24.17318 | 0.6037659
224 | 0.4129573 | 1.409921 | 24.30899 | 0.5822372
225 | 0.3952821 | 1.417798 | 24.44479 | 0.5604301
226 | 0.3808205 | 1.417798 | 24.44479 | 0.5399265
227 | 0.366359 | 1.417798 | 24.44479 | 0.519423
228 | 0.3535043 | 1.417798 | 24.44479 | 0.5011976
229 | 0.3406496 | 1.425675 | 24.5806 | 0.4856554
230 | 0.3294017 | 1.425675 | 24.5806 | 0.4696196
231 | 0.3181538 | 1.425675 | 24.5806 | 0.4535838
232 | 0.306906 | 1.425675 | 24.5806 | 0.437548
233 | 0.2940513 | 1.433551 | 24.7164 | 0.4215376
234 | 0.2844103 | 1.433551 | 24.7164 | 0.4077167
235 | 0.2731624 | 1.433551 | 24.7164 | 0.3915923
236 | 0.2619145 | 1.433551 | 24.7164 | 0.3754679
237 | 0.2538803 | 1.433551 | 24.7164 | 0.3639505
238 | 0.2426325 | 1.433551 | 24.7164 | 0.3478261
239 | 0.2345983 | 1.433551 | 24.7164 | 0.3363087
240 | 0.2201368 | 1.433551 | 24.7164 | 0.3155773
241 | 0.2072821 | 1.433551 | 24.7164 | 0.2971494
242 | 0.1928205 | 1.433551 | 24.7164 | 0.2764181
243 | 0.1815726 | 1.441428 | 24.8522 | 0.2617239
244 | 0.1703248 | 1.433551 | 24.7164 | 0.2441693
245 | 0.1606838 | 1.441428 | 24.8522 | 0.231614
246 | 0.1494359 | 1.441428 | 24.8522 | 0.2154011
247 | 0.1397949 | 1.441428 | 24.8522 | 0.2015042
248 | 0.128547 | 1.441428 | 24.8522 | 0.1852912
249 | 0.1172991 | 1.433551 | 24.7164 | 0.1681543
250 | 0.1060513 | 1.441428 | 24.8522 | 0.1528653
251 | 0.09801709 | 1.441428 | 24.8522 | 0.1412846
252 | 0.08837607 | 1.441428 | 24.8522 | 0.1273877
253 | 0.07873504 | 1.441428 | 24.8522 | 0.1134909
254 | 0.06909402 | 1.441428 | 24.8522 | 0.09959404
255 | 0.06105983 | 1.441428 | 24.8522 | 0.08801334