## Summary
0
Time | 2023-10-16 16:25
ID | X013_LM
Pixel | 4
Pixel Area | 0.058
Irradiance | 100
Panel Temperature | 0
Voc | 0.003213675
Isc | 0
Vmp | 0.4900855
Imp | 1.157868
Pmp | 0.5674544
FF | 5674544.2
Eff | 0.09783697
Dir | Reverse

## Data
| Voltage | Current | Current Density | Power
0 | 0.003213675 | 1.157868 | 19.96325 | 0.003721013
1 | 0.003213675 | 1.197252 | 20.64227 | 0.003847578
2 | 0.004820513 | 1.228758 | 21.18549 | 0.005923245
3 | 0.008034188 | 1.252388 | 21.5929 | 0.01006192
4 | 0.01124786 | 1.276018 | 22.00031 | 0.01435248
5 | 0.01446154 | 1.291771 | 22.27192 | 0.018681
6 | 0.01928205 | 1.307525 | 22.54353 | 0.02521176
7 | 0.02410256 | 1.323278 | 22.81514 | 0.03189439
8 | 0.03213675 | 1.339031 | 23.08675 | 0.04303212
9 | 0.0385641 | 1.346908 | 23.22255 | 0.0519423
10 | 0.04659829 | 1.362661 | 23.49416 | 0.06349769
11 | 0.05302564 | 1.362661 | 23.49416 | 0.07225599
12 | 0.06105983 | 1.370538 | 23.62996 | 0.08368481
13 | 0.06748718 | 1.378415 | 23.76577 | 0.09302531
14 | 0.07552137 | 1.378415 | 23.76577 | 0.1040998
15 | 0.08194872 | 1.386291 | 23.90157 | 0.1136048
16 | 0.09480342 | 1.386291 | 23.90157 | 0.1314252
17 | 0.1076581 | 1.394168 | 24.03738 | 0.1500935
18 | 0.118906 | 1.394168 | 24.03738 | 0.1657749
19 | 0.1301538 | 1.394168 | 24.03738 | 0.1814563
20 | 0.1397949 | 1.402045 | 24.17318 | 0.1959986
21 | 0.1494359 | 1.402045 | 24.17318 | 0.2095158
22 | 0.1590769 | 1.402045 | 24.17318 | 0.2230329
23 | 0.1671111 | 1.402045 | 24.17318 | 0.2342972
24 | 0.178359 | 1.402045 | 24.17318 | 0.2500672
25 | 0.188 | 1.402045 | 24.17318 | 0.2635844
26 | 0.197641 | 1.402045 | 24.17318 | 0.2771015
27 | 0.2056752 | 1.409921 | 24.30899 | 0.2899859
28 | 0.2153162 | 1.402045 | 24.17318 | 0.301883
29 | 0.2233504 | 1.402045 | 24.17318 | 0.3131473
30 | 0.2313846 | 1.402045 | 24.17318 | 0.3244115
31 | 0.237812 | 1.409921 | 24.30899 | 0.3352961
32 | 0.257094 | 1.394168 | 24.03738 | 0.3584322
33 | 0.2731624 | 1.394168 | 24.03738 | 0.3808342
34 | 0.2876239 | 1.386291 | 23.90157 | 0.3987305
35 | 0.3020855 | 1.378415 | 23.76577 | 0.416399
36 | 0.3133333 | 1.378415 | 23.76577 | 0.4319032
37 | 0.3245812 | 1.370538 | 23.62996 | 0.4448509
38 | 0.3358291 | 1.362661 | 23.49416 | 0.4576213
39 | 0.3438632 | 1.362661 | 23.49416 | 0.4685691
40 | 0.3551111 | 1.354785 | 23.35836 | 0.4810991
41 | 0.3647521 | 1.346908 | 23.22255 | 0.4912876
42 | 0.3727863 | 1.339031 | 23.08675 | 0.4991726
43 | 0.3808205 | 1.331155 | 22.95094 | 0.506931
44 | 0.3888547 | 1.323278 | 22.81514 | 0.5145629
45 | 0.3968889 | 1.315401 | 22.67933 | 0.5220682
46 | 0.4033162 | 1.307525 | 22.54353 | 0.527346
47 | 0.4081368 | 1.307525 | 22.54353 | 0.5336489
48 | 0.4161709 | 1.291771 | 22.27192 | 0.5375977
49 | 0.4242051 | 1.276018 | 22.00031 | 0.5412934
50 | 0.4322393 | 1.260265 | 21.7287 | 0.544736
51 | 0.4386667 | 1.252388 | 21.5929 | 0.5493809
52 | 0.445094 | 1.244511 | 21.45709 | 0.5539246
53 | 0.4515214 | 1.236635 | 21.32129 | 0.558367
54 | 0.4563419 | 1.228758 | 21.18549 | 0.5607338
55 | 0.4611624 | 1.220882 | 21.04968 | 0.5630246
56 | 0.4659829 | 1.205128 | 20.77807 | 0.5615691
57 | 0.4724103 | 1.189375 | 20.50646 | 0.5618729
58 | 0.4756239 | 1.189375 | 20.50646 | 0.5656952
59 | 0.4804444 | 1.173622 | 20.23485 | 0.56386
60 | 0.485265 | 1.165745 | 20.09905 | 0.5656952
61 | 0.4900855 | 1.157868 | 19.96325 | 0.5674544
62 | 0.4932991 | 1.149992 | 19.82744 | 0.5672899
63 | 0.4965128 | 1.142115 | 19.69164 | 0.5670747
64 | 0.5013333 | 1.126362 | 19.42003 | 0.5646826
65 | 0.5061538 | 1.110608 | 19.14842 | 0.5621387
66 | 0.5109744 | 1.102732 | 19.01262 | 0.5634676
67 | 0.514188 | 1.086978 | 18.74101 | 0.5589113
68 | 0.5174017 | 1.079102 | 18.6052 | 0.5583291
69 | 0.5222222 | 1.071225 | 18.4694 | 0.5594175
70 | 0.5254359 | 1.063348 | 18.33359 | 0.5587214
71 | 0.5286496 | 1.055472 | 18.19779 | 0.5579747
72 | 0.5302564 | 1.047595 | 18.06198 | 0.555494
73 | 0.5334701 | 1.031842 | 17.79038 | 0.5504567
74 | 0.5366838 | 1.023965 | 17.65457 | 0.5495455
75 | 0.5398974 | 1.016088 | 17.51877 | 0.5485836
76 | 0.5415043 | 1.008212 | 17.38296 | 0.545951
77 | 0.5447179 | 1.000335 | 17.24716 | 0.5449005
78 | 0.5479316 | 0.9924585 | 17.11135 | 0.5437994
79 | 0.5495385 | 0.9845819 | 16.97555 | 0.5410656
80 | 0.5527521 | 0.9767052 | 16.83975 | 0.5398759
81 | 0.554359 | 0.9609519 | 16.56814 | 0.5327123
82 | 0.5575726 | 0.9530752 | 16.43233 | 0.5314087
83 | 0.5607863 | 0.9451986 | 16.29653 | 0.5300544
84 | 0.5623932 | 0.9373219 | 16.16072 | 0.5271434
85 | 0.5656068 | 0.9294453 | 16.02492 | 0.5257006
86 | 0.5672137 | 0.9215686 | 15.88911 | 0.5227263
87 | 0.5688205 | 0.9215686 | 15.88911 | 0.5242071
88 | 0.5704274 | 0.9058153 | 15.61751 | 0.5167018
89 | 0.573641 | 0.9058153 | 15.61751 | 0.5196128
90 | 0.5752479 | 0.890062 | 15.3459 | 0.5120063
91 | 0.5768547 | 0.890062 | 15.3459 | 0.5134365
92 | 0.5784615 | 0.8821854 | 15.21009 | 0.5103103
93 | 0.5800684 | 0.8743087 | 15.07429 | 0.5071588
94 | 0.5816752 | 0.866432 | 14.93848 | 0.503982
95 | 0.5832821 | 0.8585554 | 14.80268 | 0.5007799
96 | 0.5864957 | 0.8506787 | 14.66687 | 0.4989194
97 | 0.5881026 | 0.8349254 | 14.39527 | 0.4910218
98 | 0.5897094 | 0.8270488 | 14.25946 | 0.4877184
99 | 0.5913162 | 0.8191721 | 14.12366 | 0.4843898
100 | 0.5945299 | 0.8112955 | 13.98785 | 0.4823394
101 | 0.5961368 | 0.8034188 | 13.85205 | 0.4789475
102 | 0.5977436 | 0.7955421 | 13.71624 | 0.4755302
103 | 0.5993504 | 0.7876655 | 13.58044 | 0.4720877
104 | 0.6025641 | 0.7797888 | 13.44464 | 0.4698728
105 | 0.6025641 | 0.7719122 | 13.30883 | 0.4651266
106 | 0.6041709 | 0.7719122 | 13.30883 | 0.4663669
107 | 0.6057778 | 0.7640355 | 13.17303 | 0.4628357
108 | 0.6073846 | 0.7561589 | 13.03722 | 0.4592793
109 | 0.6089915 | 0.7482822 | 12.90142 | 0.4556975
110 | 0.6105983 | 0.7482822 | 12.90142 | 0.4568998
111 | 0.6105983 | 0.7404056 | 12.76561 | 0.4520904
112 | 0.6105983 | 0.7325289 | 12.62981 | 0.4472809
113 | 0.6122051 | 0.7246523 | 12.494 | 0.4436358
114 | 0.613812 | 0.7246523 | 12.494 | 0.4448002
115 | 0.6154188 | 0.7167756 | 12.3582 | 0.4411172
116 | 0.6170256 | 0.7088989 | 12.2224 | 0.4374088
117 | 0.6186325 | 0.7010223 | 12.08659 | 0.4336752
118 | 0.6186325 | 0.7010223 | 12.08659 | 0.4336752
119 | 0.6202393 | 0.7010223 | 12.08659 | 0.4348016
120 | 0.6218462 | 0.6931456 | 11.95079 | 0.4310299
121 | 0.623453 | 0.685269 | 11.81498 | 0.427233
122 | 0.623453 | 0.685269 | 11.81498 | 0.427233
123 | 0.6250598 | 0.685269 | 11.81498 | 0.4283341
124 | 0.6266667 | 0.6773923 | 11.67918 | 0.4244992
125 | 0.6266667 | 0.6695157 | 11.54337 | 0.4195632
126 | 0.6282735 | 0.6695157 | 11.54337 | 0.420639
127 | 0.6282735 | 0.6695157 | 11.54337 | 0.420639
128 | 0.6363077 | 0.5592425 | 9.642112 | 0.3558503
129 | 0.6443419 | 0.4725993 | 8.148264 | 0.3045155
130 | 0.6523761 | 0.3938327 | 6.79022 | 0.2569271
131 | 0.6588034 | 0.3308195 | 5.703785 | 0.217945
132 | 0.6636239 | 0.2835596 | 4.888958 | 0.1881769
133 | 0.6700513 | 0.2441763 | 4.209936 | 0.1636106
134 | 0.6748718 | 0.204793 | 3.530914 | 0.138209
135 | 0.6780855 | 0.1732864 | 2.987697 | 0.117503
136 | 0.682906 | 0.1496564 | 2.580284 | 0.1022013
137 | 0.6861197 | 0.1260265 | 2.17287 | 0.08646924
138 | 0.6893333 | 0.1023965 | 1.765457 | 0.07058533
139 | 0.692547 | 0.0866432 | 1.493848 | 0.06000449
140 | 0.6941538 | 0.07876655 | 1.358044 | 0.0546761
141 | 0.6957607 | 0.07088989 | 1.22224 | 0.0493224
142 | 0.6989744 | 0.05513658 | 0.9506308 | 0.03853906
143 | 0.7005812 | 0.04725993 | 0.8148264 | 0.03310942
144 | 0.7037949 | 0.03938327 | 0.679022 | 0.02771775
145 | 0.7037949 | 0.03938327 | 0.679022 | 0.02771775
146 | 0.7054017 | 0.03150662 | 0.5432176 | 0.02222482
147 | 0.7070085 | 0.02362996 | 0.4074132 | 0.01670659
148 | 0.7086154 | 0.02362996 | 0.4074132 | 0.01674456
149 | 0.7102222 | 0.02362996 | 0.4074132 | 0.01678253
150 | 0.7118291 | 0.01575331 | 0.2716088 | 0.01121366
151 | 0.7118291 | 0.007876655 | 0.1358044 | 0.005606832
152 | 0.7118291 | 0.01575331 | 0.2716088 | 0.01121366
153 | 0.7150427 | 0.007876655 | 0.1358044 | 0.005632145
154 | 0.7150427 | 0.007876655 | 0.1358044 | 0.005632145
155 | 0.7166496 | 0.007876655 | 0.1358044 | 0.005644801
156 | 0.7166496 | 0.007876655 | 0.1358044 | 0.005644801
157 | 0.7166496 | 0.007876655 | 0.1358044 | 0.005644801
158 | 0.7182564 | 0.007876655 | 0.1358044 | 0.005657458
159 | 0.7198632 | 0.007876655 | 0.1358044 | 0.005670114
160 | 0.7198632 | 0 | 0 | 0
161 | 0.7214701 | 0.007876655 | 0.1358044 | 0.005682771
162 | 0.7214701 | 0.007876655 | 0.1358044 | 0.005682771
163 | 0.7230769 | 0.007876655 | 0.1358044 | 0.005695427
164 | 0.7230769 | 0 | 0 | 0
165 | 0.7230769 | 0 | 0 | 0
166 | 0.7246838 | 0 | 0 | 0
167 | 0.7246838 | 0 | 0 | 0
168 | 0.7262906 | 0 | 0 | 0
169 | 0.7262906 | 0 | 0 | 0
170 | 0.7278974 | 0 | 0 | 0
171 | 0.7278974 | 0 | 0 | 0
172 | 0.7278974 | 0 | 0 | 0
173 | 0.7278974 | 0 | 0 | 0
174 | 0.7295043 | 0 | 0 | 0
175 | 0.7295043 | 0 | 0 | 0
176 | 0.7311111 | 0 | 0 | 0
177 | 0.7295043 | 0 | 0 | 0
178 | 0.7311111 | 0 | 0 | 0
179 | 0.7327179 | 0 | 0 | 0
180 | 0.7327179 | 0 | 0 | 0
181 | 0.7343248 | 0 | 0 | 0
182 | 0.7343248 | 0 | 0 | 0
183 | 0.7343248 | 0 | 0 | 0
184 | 0.7343248 | 0 | 0 | 0
185 | 0.7343248 | 0 | 0 | 0
186 | 0.7359316 | 0 | 0 | 0
187 | 0.7359316 | 0 | 0 | 0
188 | 0.7375385 | 0 | 0 | 0
189 | 0.7375385 | 0 | 0 | 0
190 | 0.7375385 | 0 | 0 | 0
191 | 0.7375385 | 0 | 0 | 0
192 | 0.7391453 | 0 | 0 | 0
193 | 0.7391453 | 0 | 0 | 0
194 | 0.7407521 | 0 | 0 | 0
195 | 0.7391453 | 0 | 0 | 0
196 | 0.7407521 | 0 | 0 | 0
197 | 0.7407521 | 0 | 0 | 0
198 | 0.7407521 | 0 | 0 | 0
199 | 0.742359 | 0 | 0 | 0
200 | 0.742359 | 0 | 0 | 0
201 | 0.742359 | 0 | 0 | 0
202 | 0.7439658 | 0 | 0 | 0
203 | 0.7439658 | 0 | 0 | 0
204 | 0.7439658 | 0 | 0 | 0
205 | 0.7439658 | 0 | 0 | 0
206 | 0.7455726 | 0 | 0 | 0
207 | 0.7455726 | 0 | 0 | 0
208 | 0.7455726 | 0 | 0 | 0
209 | 0.7455726 | 0 | 0 | 0
210 | 0.7471795 | 0 | 0 | 0
211 | 0.7471795 | 0 | 0 | 0
212 | 0.7455726 | 0 | 0 | 0
213 | 0.7471795 | 0 | 0 | 0
214 | 0.7471795 | 0 | 0 | 0
215 | 0.7487863 | 0 | 0 | 0
216 | 0.7487863 | 0 | 0 | 0
217 | 0.7487863 | 0 | 0 | 0
218 | 0.7487863 | 0 | 0 | 0
219 | 0.7487863 | 0 | 0 | 0
220 | 0.7503932 | 0 | 0 | 0
221 | 0.7503932 | 0 | 0 | 0
222 | 0.7503932 | 0 | 0 | 0
223 | 0.7503932 | 0 | 0 | 0
224 | 0.752 | 0 | 0 | 0
225 | 0.752 | 0 | 0 | 0
226 | 0.752 | 0 | 0 | 0
227 | 0.752 | 0 | 0 | 0
228 | 0.7536068 | 0 | 0 | 0
229 | 0.7536068 | 0 | 0 | 0
230 | 0.7536068 | 0 | 0 | 0
231 | 0.7536068 | 0 | 0 | 0
232 | 0.7552137 | 0 | 0 | 0
233 | 0.7552137 | 0 | 0 | 0
234 | 0.7552137 | 0 | 0 | 0
235 | 0.7552137 | 0 | 0 | 0
236 | 0.7552137 | 0 | 0 | 0
237 | 0.7552137 | 0 | 0 | 0
238 | 0.7568205 | 0 | 0 | 0
239 | 0.7568205 | 0 | 0 | 0
240 | 0.7568205 | 0 | 0 | 0
241 | 0.7568205 | 0 | 0 | 0
242 | 0.7584274 | 0 | 0 | 0
243 | 0.7584274 | 0 | 0 | 0
244 | 0.7584274 | 0 | 0 | 0
245 | 0.7584274 | 0 | 0 | 0
246 | 0.7584274 | 0 | 0 | 0
247 | 0.7584274 | 0 | 0 | 0
248 | 0.7600342 | 0 | 0 | 0
249 | 0.7600342 | 0 | 0 | 0
250 | 0.7600342 | 0 | 0 | 0
251 | 0.7600342 | 0 | 0 | 0
252 | 0.7600342 | 0 | 0 | 0
253 | 0.761641 | 0 | 0 | 0
254 | 0.761641 | 0 | 0 | 0
255 | 0.761641 | 0 | 0 | 0