## Summary
0
Time | 2023-10-16 15:42
ID | X---_LM
Pixel | 0
Pixel Area | 0.058
Irradiance | 100
Panel Temperature | 0
Voc | 0.003213675
Isc | 1.402045
Vmp | 0.5431111
Imp | 1.197252
Pmp | 0.6502406
FF | 144.3114
Eff | 0.1121105
Dir | Forward

## Data
| Voltage | Current | Current Density | Power
0 | 0.003213675 | 1.402045 | 24.17318 | 0.004505716
1 | 0.08676923 | 1.181498 | 20.37066 | 0.1025177
2 | 0.1638974 | 0.9924585 | 17.11135 | 0.1626614
3 | 0.2265641 | 0.8349254 | 14.39527 | 0.1891641
4 | 0.2828034 | 0.7088989 | 12.2224 | 0.200479
5 | 0.3294017 | 0.5986258 | 10.32113 | 0.1971884
6 | 0.3711795 | 0.5119826 | 8.827286 | 0.1900374
7 | 0.4065299 | 0.433216 | 7.469242 | 0.1761153
8 | 0.4370598 | 0.3623261 | 6.247002 | 0.1583582
9 | 0.4643761 | 0.3150662 | 5.432176 | 0.1463092
10 | 0.4884786 | 0.2599296 | 4.481545 | 0.1269701
11 | 0.5093675 | 0.2205463 | 3.802523 | 0.1123391
12 | 0.5270427 | 0.1890397 | 3.259305 | 0.09963201
13 | 0.5431111 | 0.1575331 | 2.716088 | 0.08555798
14 | 0.5591795 | 0.1339031 | 2.308675 | 0.07487589
15 | 0.5720342 | 0.1181498 | 2.037066 | 0.06758574
16 | 0.5832821 | 0.09451986 | 1.629653 | 0.05513174
17 | 0.5929231 | 0.0866432 | 1.493848 | 0.05137276
18 | 0.6009573 | 0.07088989 | 1.22224 | 0.0426018
19 | 0.6089915 | 0.06301324 | 1.086435 | 0.03837452
20 | 0.6154188 | 0.04725993 | 0.8148264 | 0.02908465
21 | 0.6218462 | 0.03938327 | 0.679022 | 0.02449034
22 | 0.6282735 | 0.03938327 | 0.679022 | 0.02474347
23 | 0.633094 | 0.03150662 | 0.5432176 | 0.01994665
24 | 0.6379145 | 0.02362996 | 0.4074132 | 0.0150739
25 | 0.6411282 | 0.02362996 | 0.4074132 | 0.01514984
26 | 0.6459487 | 0.02362996 | 0.4074132 | 0.01526375
27 | 0.6475556 | 0.01575331 | 0.2716088 | 0.01020114
28 | 0.6507692 | 0.01575331 | 0.2716088 | 0.01025177
29 | 0.6539829 | 0.01575331 | 0.2716088 | 0.0103024
30 | 0.6571966 | 0.01575331 | 0.2716088 | 0.01035302
31 | 0.6588034 | 0.01575331 | 0.2716088 | 0.01037833
32 | 0.6604103 | 0.007876655 | 0.1358044 | 0.005201824
33 | 0.6636239 | 0.007876655 | 0.1358044 | 0.005227137
34 | 0.6652308 | 0.007876655 | 0.1358044 | 0.005239793
35 | 0.6652308 | 0 | 0 | 0
36 | 0.6668376 | 0.007876655 | 0.1358044 | 0.00525245
37 | 0.6700513 | 0.007876655 | 0.1358044 | 0.005277763
38 | 0.6700513 | 0.007876655 | 0.1358044 | 0.005277763
39 | 0.6716581 | 0.007876655 | 0.1358044 | 0.005290419
40 | 0.6716581 | 0 | 0 | 0
41 | 0.673265 | 0 | 0 | 0
42 | 0.6748718 | 0 | 0 | 0
43 | 0.6764786 | 0 | 0 | 0
44 | 0.6764786 | 0 | 0 | 0
45 | 0.6764786 | 0 | 0 | 0
46 | 0.6780855 | 0 | 0 | 0
47 | 0.6780855 | 0 | 0 | 0
48 | 0.6796923 | 0 | 0 | 0
49 | 0.6796923 | 0 | 0 | 0
50 | 0.6796923 | 0 | 0 | 0
51 | 0.6812991 | 0 | 0 | 0
52 | 0.6812991 | 0 | 0 | 0
53 | 0.6812991 | 0 | 0 | 0
54 | 0.682906 | 0 | 0 | 0
55 | 0.682906 | 0 | 0 | 0
56 | 0.6845128 | 0 | 0 | 0
57 | 0.6845128 | 0 | 0 | 0
58 | 0.6845128 | 0 | 0 | 0
59 | 0.6845128 | 0 | 0 | 0
60 | 0.6861197 | 0 | 0 | 0
61 | 0.6861197 | 0 | 0 | 0
62 | 0.6861197 | 0 | 0 | 0
63 | 0.6877265 | 0 | 0 | 0
64 | 0.6877265 | 0 | 0 | 0
65 | 0.6877265 | 0 | 0 | 0
66 | 0.6877265 | 0 | 0 | 0
67 | 0.6877265 | 0 | 0 | 0
68 | 0.6877265 | 0 | 0 | 0
69 | 0.6893333 | 0 | 0 | 0
70 | 0.6893333 | 0 | 0 | 0
71 | 0.6893333 | 0 | 0 | 0
72 | 0.6893333 | 0 | 0 | 0
73 | 0.6909402 | 0 | 0 | 0
74 | 0.6909402 | 0 | 0 | 0
75 | 0.6909402 | 0 | 0 | 0
76 | 0.6909402 | 0 | 0 | 0
77 | 0.6909402 | 0 | 0 | 0
78 | 0.6909402 | 0 | 0 | 0
79 | 0.6909402 | 0 | 0 | 0
80 | 0.692547 | 0 | 0 | 0
81 | 0.692547 | 0 | 0 | 0
82 | 0.692547 | 0 | 0 | 0
83 | 0.692547 | 0 | 0 | 0
84 | 0.6941538 | 0 | 0 | 0
85 | 0.6941538 | 0 | 0 | 0
86 | 0.6941538 | 0 | 0 | 0
87 | 0.6941538 | 0 | 0 | 0
88 | 0.6941538 | 0 | 0 | 0
89 | 0.6957607 | 0 | 0 | 0
90 | 0.6941538 | 0 | 0 | 0
91 | 0.6941538 | 0 | 0 | 0
92 | 0.6957607 | 0 | 0 | 0
93 | 0.6957607 | 0 | 0 | 0
94 | 0.6957607 | 0 | 0 | 0
95 | 0.6957607 | 0 | 0 | 0
96 | 0.6957607 | 0 | 0 | 0
97 | 0.6957607 | 0 | 0 | 0
98 | 0.6973675 | 0 | 0 | 0
99 | 0.6973675 | 0 | 0 | 0
100 | 0.6973675 | 0 | 0 | 0
101 | 0.6973675 | 0 | 0 | 0
102 | 0.6989744 | 0 | 0 | 0
103 | 0.6989744 | 0 | 0 | 0
104 | 0.6973675 | 0 | 0 | 0
105 | 0.6973675 | 0 | 0 | 0
106 | 0.6989744 | 0 | 0 | 0
107 | 0.6989744 | 0 | 0 | 0
108 | 0.6989744 | 0 | 0 | 0
109 | 0.6989744 | 0 | 0 | 0
110 | 0.6989744 | 0 | 0 | 0
111 | 0.6989744 | 0 | 0 | 0
112 | 0.6989744 | 0 | 0 | 0
113 | 0.7005812 | 0 | 0 | 0
114 | 0.7005812 | 0 | 0 | 0
115 | 0.7005812 | 0 | 0 | 0
116 | 0.7005812 | 0 | 0 | 0
117 | 0.7005812 | 0 | 0 | 0
118 | 0.7005812 | 0 | 0 | 0
119 | 0.7005812 | 0 | 0 | 0
120 | 0.7005812 | 0 | 0 | 0
121 | 0.702188 | 0 | 0 | 0
122 | 0.702188 | 0 | 0 | 0
123 | 0.702188 | 0 | 0 | 0
124 | 0.702188 | 0 | 0 | 0
125 | 0.702188 | 0 | 0 | 0
126 | 0.702188 | 0 | 0 | 0
127 | 0.702188 | 0 | 0 | 0
128 | 0.7037949 | 0 | 0 | 0
129 | 0.6973675 | 0.1102732 | 1.901262 | 0.07690093
130 | 0.6909402 | 0.204793 | 3.530914 | 0.1414997
131 | 0.6845128 | 0.2835596 | 4.888958 | 0.1941002
132 | 0.6796923 | 0.3544495 | 6.111198 | 0.2409166
133 | 0.6748718 | 0.4017094 | 6.926024 | 0.2711023
134 | 0.6716581 | 0.4489693 | 7.740851 | 0.3015539
135 | 0.6684444 | 0.480476 | 8.284068 | 0.3211715
136 | 0.6652308 | 0.5119826 | 8.827286 | 0.3405866
137 | 0.6636239 | 0.5434892 | 9.370503 | 0.3606724
138 | 0.6604103 | 0.5671192 | 9.777916 | 0.3745313
139 | 0.6571966 | 0.5828725 | 10.04953 | 0.3830618
140 | 0.6539829 | 0.6065024 | 10.45694 | 0.3966422
141 | 0.6539829 | 0.6222557 | 10.72855 | 0.4069446
142 | 0.6523761 | 0.6301324 | 10.86435 | 0.4110833
143 | 0.6507692 | 0.6458857 | 11.13596 | 0.4203225
144 | 0.6491624 | 0.6537624 | 11.27176 | 0.4243979
145 | 0.6475556 | 0.6695157 | 11.54337 | 0.4335486
146 | 0.6459487 | 0.6773923 | 11.67918 | 0.4375607
147 | 0.6443419 | 0.685269 | 11.81498 | 0.4415475
148 | 0.642735 | 0.7010223 | 12.08659 | 0.4505716
149 | 0.642735 | 0.7010223 | 12.08659 | 0.4505716
150 | 0.6411282 | 0.7088989 | 12.2224 | 0.4544951
151 | 0.6411282 | 0.7167756 | 12.3582 | 0.4595451
152 | 0.6395214 | 0.7246523 | 12.494 | 0.4634306
153 | 0.6395214 | 0.7325289 | 12.62981 | 0.4684679
154 | 0.6363077 | 0.7404056 | 12.76561 | 0.4711258
155 | 0.6363077 | 0.7482822 | 12.90142 | 0.4761377
156 | 0.6347009 | 0.7482822 | 12.90142 | 0.4749354
157 | 0.6347009 | 0.7561589 | 13.03722 | 0.4799347
158 | 0.6347009 | 0.7719122 | 13.30883 | 0.4899333
159 | 0.6347009 | 0.7719122 | 13.30883 | 0.4899333
160 | 0.633094 | 0.7719122 | 13.30883 | 0.488693
161 | 0.6314872 | 0.7876655 | 13.58044 | 0.4974007
162 | 0.6298803 | 0.8034188 | 13.85205 | 0.5060577
163 | 0.6282735 | 0.8112955 | 13.98785 | 0.5097154
164 | 0.6266667 | 0.8270488 | 14.25946 | 0.5182839
165 | 0.6250598 | 0.8349254 | 14.39527 | 0.5218783
166 | 0.623453 | 0.8428021 | 14.53107 | 0.5254475
167 | 0.623453 | 0.8506787 | 14.66687 | 0.5303582
168 | 0.6218462 | 0.8585554 | 14.80268 | 0.5338894
169 | 0.6202393 | 0.866432 | 14.93848 | 0.5373952
170 | 0.6186325 | 0.8743087 | 15.07429 | 0.5408758
171 | 0.6170256 | 0.8821854 | 15.21009 | 0.544331
172 | 0.6154188 | 0.890062 | 15.3459 | 0.5477609
173 | 0.6154188 | 0.8979387 | 15.4817 | 0.5526083
174 | 0.6122051 | 0.9058153 | 15.61751 | 0.5545448
175 | 0.6122051 | 0.913692 | 15.75331 | 0.5593669
176 | 0.6105983 | 0.9215686 | 15.88911 | 0.5627082
177 | 0.6089915 | 0.9294453 | 16.02492 | 0.5660242
178 | 0.6089915 | 0.9451986 | 16.29653 | 0.5756179
179 | 0.6057778 | 0.9530752 | 16.43233 | 0.5773518
180 | 0.6041709 | 0.9609519 | 16.56814 | 0.5805792
181 | 0.6025641 | 0.9767052 | 16.83975 | 0.5885275
182 | 0.6009573 | 0.9845819 | 16.97555 | 0.5916916
183 | 0.5993504 | 0.9924585 | 17.11135 | 0.5948304
184 | 0.5977436 | 1.000335 | 17.24716 | 0.5979439
185 | 0.5961368 | 1.008212 | 17.38296 | 0.6010321
186 | 0.5929231 | 1.016088 | 17.51877 | 0.6024623
187 | 0.5913162 | 1.023965 | 17.65457 | 0.6054872
188 | 0.5897094 | 1.039718 | 17.92618 | 0.6131317
189 | 0.5881026 | 1.039718 | 17.92618 | 0.6114611
190 | 0.5848889 | 1.055472 | 18.19779 | 0.6173337
191 | 0.5848889 | 1.063348 | 18.33359 | 0.6219407
192 | 0.5816752 | 1.071225 | 18.4694 | 0.6231051
193 | 0.5784615 | 1.086978 | 18.74101 | 0.6287752
194 | 0.5752479 | 1.102732 | 19.01262 | 0.634344
195 | 0.5720342 | 1.110608 | 19.14842 | 0.6353059
196 | 0.5672137 | 1.126362 | 19.42003 | 0.6388877
197 | 0.564 | 1.134238 | 19.55583 | 0.6397104
198 | 0.5607863 | 1.142115 | 19.69164 | 0.6404825
199 | 0.5575726 | 1.149992 | 19.82744 | 0.6412039
200 | 0.554359 | 1.157868 | 19.96325 | 0.6418747
201 | 0.5511453 | 1.173622 | 20.23485 | 0.646836
202 | 0.5463248 | 1.181498 | 20.37066 | 0.6454818
203 | 0.5431111 | 1.197252 | 20.64227 | 0.6502406
204 | 0.5382906 | 1.205128 | 20.77807 | 0.6487092
205 | 0.5350769 | 1.205128 | 20.77807 | 0.6448363
206 | 0.5302564 | 1.220882 | 21.04968 | 0.6473802
207 | 0.5270427 | 1.228758 | 21.18549 | 0.6476081
208 | 0.5238291 | 1.236635 | 21.32129 | 0.6477853
209 | 0.5157949 | 1.252388 | 21.5929 | 0.6459754
210 | 0.5077607 | 1.260265 | 21.7287 | 0.6399129
211 | 0.5013333 | 1.268141 | 21.86451 | 0.6357616
212 | 0.494906 | 1.283895 | 22.13612 | 0.6354072
213 | 0.4884786 | 1.283895 | 22.13612 | 0.6271552
214 | 0.4820513 | 1.291771 | 22.27192 | 0.6227001
215 | 0.4756239 | 1.307525 | 22.54353 | 0.62189
216 | 0.4691966 | 1.307525 | 22.54353 | 0.6134861
217 | 0.4627692 | 1.315401 | 22.67933 | 0.6087273
218 | 0.454735 | 1.323278 | 22.81514 | 0.6017409
219 | 0.4467009 | 1.331155 | 22.95094 | 0.5946279
220 | 0.4386667 | 1.331155 | 22.95094 | 0.5839332
221 | 0.4322393 | 1.331155 | 22.95094 | 0.5753774
222 | 0.425812 | 1.339031 | 23.08675 | 0.5701756
223 | 0.4193846 | 1.339031 | 23.08675 | 0.5615691
224 | 0.4129573 | 1.346908 | 23.22255 | 0.5562154
225 | 0.3952821 | 1.346908 | 23.22255 | 0.5324086
226 | 0.3808205 | 1.354785 | 23.35836 | 0.5159298
227 | 0.3647521 | 1.362661 | 23.49416 | 0.4970336
228 | 0.3518974 | 1.370538 | 23.62996 | 0.4822888
229 | 0.3406496 | 1.370538 | 23.62996 | 0.4668732
230 | 0.3277949 | 1.370538 | 23.62996 | 0.4492553
231 | 0.316547 | 1.370538 | 23.62996 | 0.4338397
232 | 0.306906 | 1.378415 | 23.76577 | 0.4230437
233 | 0.2940513 | 1.378415 | 23.76577 | 0.4053246
234 | 0.2828034 | 1.378415 | 23.76577 | 0.3898204
235 | 0.2731624 | 1.378415 | 23.76577 | 0.376531
236 | 0.2635214 | 1.378415 | 23.76577 | 0.3632417
237 | 0.2538803 | 1.386291 | 23.90157 | 0.3519521
238 | 0.2442393 | 1.386291 | 23.90157 | 0.3385868
239 | 0.2362051 | 1.386291 | 23.90157 | 0.3274491
240 | 0.2265641 | 1.386291 | 23.90157 | 0.3140838
241 | 0.2137094 | 1.386291 | 23.90157 | 0.2962635
242 | 0.1992479 | 1.386291 | 23.90157 | 0.2762156
243 | 0.188 | 1.386291 | 23.90157 | 0.2606228
244 | 0.1751453 | 1.394168 | 24.03738 | 0.244182
245 | 0.1655043 | 1.394168 | 24.03738 | 0.2307407
246 | 0.1542564 | 1.394168 | 24.03738 | 0.2150593
247 | 0.1446154 | 1.394168 | 24.03738 | 0.2016181
248 | 0.1349744 | 1.402045 | 24.17318 | 0.1892401
249 | 0.1237265 | 1.402045 | 24.17318 | 0.1734701
250 | 0.1140855 | 1.402045 | 24.17318 | 0.1599529
251 | 0.1044444 | 1.402045 | 24.17318 | 0.1464358
252 | 0.09319658 | 1.402045 | 24.17318 | 0.1306658
253 | 0.08516239 | 1.402045 | 24.17318 | 0.1194015
254 | 0.07552137 | 1.402045 | 24.17318 | 0.1058843
255 | 0.06588034 | 1.402045 | 24.17318 | 0.09236718