## Summary
0
Time | 2023-10-16 15:41
ID | X---_LM
Pixel | 1
Pixel Area | 0.058
Irradiance | 100
Panel Temperature | 0
Voc | 0.004820513
Isc | 0
Vmp | 0.5029402
Imp | 1.157868
Pmp | 0.5823385
FF | 5823384.7
Eff | 0.1004032
Dir | Reverse

## Data
| Voltage | Current | Current Density | Power
0 | 0.004820513 | 1.417798 | 24.44479 | 0.006834513
1 | 0.004820513 | 1.417798 | 24.44479 | 0.006834513
2 | 0.00642735 | 1.425675 | 24.5806 | 0.00916331
3 | 0.009641026 | 1.425675 | 24.5806 | 0.01374496
4 | 0.0128547 | 1.425675 | 24.5806 | 0.01832662
5 | 0.01606838 | 1.425675 | 24.5806 | 0.02290827
6 | 0.02088889 | 1.417798 | 24.44479 | 0.02961622
7 | 0.0257094 | 1.417798 | 24.44479 | 0.03645074
8 | 0.03374359 | 1.417798 | 24.44479 | 0.04784159
9 | 0.04017094 | 1.425675 | 24.5806 | 0.05727069
10 | 0.04659829 | 1.425675 | 24.5806 | 0.066434
11 | 0.05463248 | 1.417798 | 24.44479 | 0.07745781
12 | 0.06105983 | 1.425675 | 24.5806 | 0.08705144
13 | 0.06909402 | 1.417798 | 24.44479 | 0.09796135
14 | 0.07552137 | 1.417798 | 24.44479 | 0.107074
15 | 0.08194872 | 1.417798 | 24.44479 | 0.1161867
16 | 0.09641026 | 1.417798 | 24.44479 | 0.1366903
17 | 0.109265 | 1.417798 | 24.44479 | 0.1549156
18 | 0.1205128 | 1.417798 | 24.44479 | 0.1708628
19 | 0.1301538 | 1.417798 | 24.44479 | 0.1845318
20 | 0.1397949 | 1.417798 | 24.44479 | 0.1982009
21 | 0.1494359 | 1.417798 | 24.44479 | 0.2118699
22 | 0.1590769 | 1.417798 | 24.44479 | 0.2255389
23 | 0.1687179 | 1.417798 | 24.44479 | 0.239208
24 | 0.178359 | 1.417798 | 24.44479 | 0.252877
25 | 0.188 | 1.417798 | 24.44479 | 0.266546
26 | 0.1992479 | 1.417798 | 24.44479 | 0.2824932
27 | 0.2072821 | 1.417798 | 24.44479 | 0.2938841
28 | 0.2169231 | 1.417798 | 24.44479 | 0.3075531
29 | 0.2249573 | 1.409921 | 24.30899 | 0.317172
30 | 0.2329915 | 1.409921 | 24.30899 | 0.3284996
31 | 0.2410256 | 1.409921 | 24.30899 | 0.3398272
32 | 0.2587009 | 1.402045 | 24.17318 | 0.3627101
33 | 0.2747692 | 1.394168 | 24.03738 | 0.3830744
34 | 0.2892308 | 1.394168 | 24.03738 | 0.4032363
35 | 0.3036923 | 1.386291 | 23.90157 | 0.421006
36 | 0.3149402 | 1.386291 | 23.90157 | 0.4365988
37 | 0.3277949 | 1.378415 | 23.76577 | 0.4518372
38 | 0.3390427 | 1.378415 | 23.76577 | 0.4673415
39 | 0.3486838 | 1.370538 | 23.62996 | 0.4778843
40 | 0.3599316 | 1.370538 | 23.62996 | 0.4933
41 | 0.3679658 | 1.362661 | 23.49416 | 0.5014128
42 | 0.3776068 | 1.354785 | 23.35836 | 0.5115759
43 | 0.385641 | 1.346908 | 23.22255 | 0.519423
44 | 0.3952821 | 1.339031 | 23.08675 | 0.5292951
45 | 0.4017094 | 1.339031 | 23.08675 | 0.5379015
46 | 0.4097436 | 1.331155 | 22.95094 | 0.5454321
47 | 0.4161709 | 1.331155 | 22.95094 | 0.5539879
48 | 0.4242051 | 1.315401 | 22.67933 | 0.558
49 | 0.4322393 | 1.299648 | 22.40773 | 0.561759
50 | 0.4402735 | 1.283895 | 22.13612 | 0.5652648
51 | 0.445094 | 1.268141 | 21.86451 | 0.5644422
52 | 0.4531282 | 1.260265 | 21.7287 | 0.5710615
53 | 0.4579487 | 1.252388 | 21.5929 | 0.5735295
54 | 0.4643761 | 1.244511 | 21.45709 | 0.5779213
55 | 0.4691966 | 1.236635 | 21.32129 | 0.5802248
56 | 0.4740171 | 1.220882 | 21.04968 | 0.5787187
57 | 0.4788376 | 1.213005 | 20.91388 | 0.5808323
58 | 0.4836581 | 1.197252 | 20.64227 | 0.5790604
59 | 0.4868718 | 1.189375 | 20.50646 | 0.5790731
60 | 0.4916923 | 1.181498 | 20.37066 | 0.5809336
61 | 0.4965128 | 1.165745 | 20.09905 | 0.5788073
62 | 0.4981197 | 1.165745 | 20.09905 | 0.5806805
63 | 0.5029402 | 1.157868 | 19.96325 | 0.5823385
64 | 0.5061538 | 1.134238 | 19.55583 | 0.5740991
65 | 0.5109744 | 1.118485 | 19.28422 | 0.5715172
66 | 0.514188 | 1.110608 | 19.14842 | 0.5710615
67 | 0.5174017 | 1.094855 | 18.87681 | 0.5664799
68 | 0.5206154 | 1.079102 | 18.6052 | 0.561797
69 | 0.5238291 | 1.079102 | 18.6052 | 0.5652648
70 | 0.5270427 | 1.063348 | 18.33359 | 0.5604301
71 | 0.5286496 | 1.055472 | 18.19779 | 0.5579747
72 | 0.5318632 | 1.047595 | 18.06198 | 0.5571773
73 | 0.5350769 | 1.031842 | 17.79038 | 0.5521147
74 | 0.5366838 | 1.023965 | 17.65457 | 0.5495455
75 | 0.5398974 | 1.016088 | 17.51877 | 0.5485836
76 | 0.5431111 | 1.008212 | 17.38296 | 0.547571
77 | 0.5447179 | 0.9924585 | 17.11135 | 0.54061
78 | 0.5463248 | 0.9845819 | 16.97555 | 0.5379015
79 | 0.5463248 | 0.9767052 | 16.83975 | 0.5335983
80 | 0.5511453 | 0.9688286 | 16.70394 | 0.5339653
81 | 0.5527521 | 0.9609519 | 16.56814 | 0.5311682
82 | 0.554359 | 0.9451986 | 16.29653 | 0.5239793
83 | 0.5559658 | 0.9373219 | 16.16072 | 0.521119
84 | 0.5575726 | 0.9215686 | 15.88911 | 0.5138415
85 | 0.5591795 | 0.9215686 | 15.88911 | 0.5153223
86 | 0.5607863 | 0.913692 | 15.75331 | 0.512386
87 | 0.5623932 | 0.9058153 | 15.61751 | 0.5094243
88 | 0.5656068 | 0.8979387 | 15.4817 | 0.5078802
89 | 0.5656068 | 0.890062 | 15.3459 | 0.5034252
90 | 0.5672137 | 0.8743087 | 15.07429 | 0.4959198
91 | 0.5704274 | 0.8743087 | 15.07429 | 0.4987296
92 | 0.5704274 | 0.866432 | 14.93848 | 0.4942365
93 | 0.5720342 | 0.8585554 | 14.80268 | 0.491123
94 | 0.573641 | 0.8506787 | 14.66687 | 0.4879842
95 | 0.573641 | 0.8428021 | 14.53107 | 0.4834658
96 | 0.5752479 | 0.8349254 | 14.39527 | 0.4802891
97 | 0.5784615 | 0.8191721 | 14.12366 | 0.4738596
98 | 0.5800684 | 0.8112955 | 13.98785 | 0.4706068
99 | 0.5816752 | 0.7955421 | 13.71624 | 0.4627471
100 | 0.5816752 | 0.7876655 | 13.58044 | 0.4581655
101 | 0.5832821 | 0.7797888 | 13.44464 | 0.4548368
102 | 0.5848889 | 0.7719122 | 13.30883 | 0.4514829
103 | 0.5864957 | 0.7719122 | 13.30883 | 0.4527232
104 | 0.5881026 | 0.7640355 | 13.17303 | 0.4493313
105 | 0.5881026 | 0.7482822 | 12.90142 | 0.4400667
106 | 0.5897094 | 0.7482822 | 12.90142 | 0.4412691
107 | 0.5913162 | 0.7404056 | 12.76561 | 0.4378138
108 | 0.5913162 | 0.7404056 | 12.76561 | 0.4378138
109 | 0.5929231 | 0.7246523 | 12.494 | 0.429663
110 | 0.5929231 | 0.7246523 | 12.494 | 0.429663
111 | 0.5945299 | 0.7167756 | 12.3582 | 0.4261445
112 | 0.5961368 | 0.7088989 | 12.2224 | 0.4226007
113 | 0.5961368 | 0.7088989 | 12.2224 | 0.4226007
114 | 0.5977436 | 0.7010223 | 12.08659 | 0.4190316
115 | 0.5993504 | 0.6931456 | 11.95079 | 0.4154371
116 | 0.5993504 | 0.685269 | 11.81498 | 0.4107163
117 | 0.5993504 | 0.6773923 | 11.67918 | 0.4059954
118 | 0.6009573 | 0.6773923 | 11.67918 | 0.4070838
119 | 0.6009573 | 0.6695157 | 11.54337 | 0.4023503
120 | 0.6025641 | 0.6695157 | 11.54337 | 0.4034261
121 | 0.6025641 | 0.661639 | 11.40757 | 0.3986799
122 | 0.6041709 | 0.661639 | 11.40757 | 0.3997431
123 | 0.6041709 | 0.6537624 | 11.27176 | 0.3949842
124 | 0.6057778 | 0.6537624 | 11.27176 | 0.3960347
125 | 0.6057778 | 0.6458857 | 11.13596 | 0.3912632
126 | 0.6073846 | 0.6458857 | 11.13596 | 0.392301
127 | 0.6073846 | 0.638009 | 11.00016 | 0.3875169
128 | 0.6122051 | 0.5356125 | 9.234699 | 0.3279047
129 | 0.6170256 | 0.4489693 | 7.740851 | 0.2770256
130 | 0.6218462 | 0.3780794 | 6.518611 | 0.2351072
131 | 0.6250598 | 0.3150662 | 5.432176 | 0.1969352
132 | 0.6298803 | 0.2678063 | 4.617349 | 0.1686859
133 | 0.633094 | 0.228423 | 3.938327 | 0.1446132
134 | 0.6363077 | 0.1890397 | 3.259305 | 0.1202874
135 | 0.6379145 | 0.1654098 | 2.851892 | 0.1055173
136 | 0.6411282 | 0.1339031 | 2.308675 | 0.08584908
137 | 0.642735 | 0.1181498 | 2.037066 | 0.07593903
138 | 0.6443419 | 0.1023965 | 1.765457 | 0.06597836
139 | 0.6459487 | 0.0866432 | 1.493848 | 0.05596707
140 | 0.6475556 | 0.07088989 | 1.22224 | 0.04590514
141 | 0.6491624 | 0.06301324 | 1.086435 | 0.04090583
142 | 0.6507692 | 0.04725993 | 0.8148264 | 0.03075531
143 | 0.6507692 | 0.04725993 | 0.8148264 | 0.03075531
144 | 0.6523761 | 0.03938327 | 0.679022 | 0.02569271
145 | 0.6523761 | 0.03150662 | 0.5432176 | 0.02055416
146 | 0.6539829 | 0.03150662 | 0.5432176 | 0.02060479
147 | 0.6555897 | 0.02362996 | 0.4074132 | 0.01549156
148 | 0.6555897 | 0.01575331 | 0.2716088 | 0.01032771
149 | 0.6571966 | 0.02362996 | 0.4074132 | 0.01552953
150 | 0.6571966 | 0.01575331 | 0.2716088 | 0.01035302
151 | 0.6588034 | 0.01575331 | 0.2716088 | 0.01037833
152 | 0.6588034 | 0.007876655 | 0.1358044 | 0.005189167
153 | 0.6588034 | 0.007876655 | 0.1358044 | 0.005189167
154 | 0.6604103 | 0.007876655 | 0.1358044 | 0.005201824
155 | 0.6604103 | 0.007876655 | 0.1358044 | 0.005201824
156 | 0.6620171 | 0.007876655 | 0.1358044 | 0.00521448
157 | 0.6620171 | 0.007876655 | 0.1358044 | 0.00521448
158 | 0.6620171 | 0 | 0 | 0
159 | 0.6620171 | 0.007876655 | 0.1358044 | 0.00521448
160 | 0.6636239 | 0.007876655 | 0.1358044 | 0.005227137
161 | 0.6636239 | 0.007876655 | 0.1358044 | 0.005227137
162 | 0.6636239 | 0.007876655 | 0.1358044 | 0.005227137
163 | 0.6652308 | 0.007876655 | 0.1358044 | 0.005239793
164 | 0.6652308 | 0 | 0 | 0
165 | 0.6652308 | 0 | 0 | 0
166 | 0.6652308 | 0 | 0 | 0
167 | 0.6668376 | 0.007876655 | 0.1358044 | 0.00525245
168 | 0.6668376 | 0 | 0 | 0
169 | 0.6668376 | 0 | 0 | 0
170 | 0.6668376 | 0 | 0 | 0
171 | 0.6684444 | 0 | 0 | 0
172 | 0.6684444 | 0 | 0 | 0
173 | 0.6684444 | 0 | 0 | 0
174 | 0.6684444 | 0 | 0 | 0
175 | 0.6684444 | 0 | 0 | 0
176 | 0.6684444 | 0 | 0 | 0
177 | 0.6684444 | 0 | 0 | 0
178 | 0.6700513 | 0 | 0 | 0
179 | 0.6700513 | 0 | 0 | 0
180 | 0.6700513 | 0 | 0 | 0
181 | 0.6700513 | 0 | 0 | 0
182 | 0.6716581 | 0 | 0 | 0
183 | 0.6716581 | 0 | 0 | 0
184 | 0.6716581 | 0 | 0 | 0
185 | 0.6716581 | 0 | 0 | 0
186 | 0.6716581 | 0 | 0 | 0
187 | 0.673265 | 0 | 0 | 0
188 | 0.673265 | 0 | 0 | 0
189 | 0.673265 | 0 | 0 | 0
190 | 0.673265 | 0 | 0 | 0
191 | 0.673265 | 0 | 0 | 0
192 | 0.673265 | 0 | 0 | 0
193 | 0.673265 | 0 | 0 | 0
194 | 0.673265 | 0 | 0 | 0
195 | 0.6748718 | 0 | 0 | 0
196 | 0.6748718 | 0 | 0 | 0
197 | 0.6748718 | 0 | 0 | 0
198 | 0.6748718 | 0 | 0 | 0
199 | 0.6748718 | 0 | 0 | 0
200 | 0.6748718 | 0 | 0 | 0
201 | 0.6764786 | 0 | 0 | 0
202 | 0.6764786 | 0 | 0 | 0
203 | 0.6764786 | 0 | 0 | 0
204 | 0.6764786 | 0 | 0 | 0
205 | 0.6764786 | 0 | 0 | 0
206 | 0.6764786 | 0 | 0 | 0
207 | 0.6780855 | 0 | 0 | 0
208 | 0.6780855 | 0 | 0 | 0
209 | 0.6780855 | 0 | 0 | 0
210 | 0.6780855 | 0 | 0 | 0
211 | 0.6780855 | 0 | 0 | 0
212 | 0.6796923 | 0 | 0 | 0
213 | 0.6780855 | 0 | 0 | 0
214 | 0.6796923 | 0 | 0 | 0
215 | 0.6796923 | 0 | 0 | 0
216 | 0.6796923 | 0 | 0 | 0
217 | 0.6796923 | 0 | 0 | 0
218 | 0.6796923 | 0 | 0 | 0
219 | 0.6796923 | 0 | 0 | 0
220 | 0.6796923 | 0 | 0 | 0
221 | 0.6812991 | 0 | 0 | 0
222 | 0.6796923 | 0 | 0 | 0
223 | 0.6812991 | 0 | 0 | 0
224 | 0.6812991 | 0 | 0 | 0
225 | 0.6812991 | 0 | 0 | 0
226 | 0.6812991 | 0 | 0 | 0
227 | 0.6812991 | 0 | 0 | 0
228 | 0.6812991 | 0 | 0 | 0
229 | 0.682906 | 0 | 0 | 0
230 | 0.682906 | 0 | 0 | 0
231 | 0.682906 | 0 | 0 | 0
232 | 0.682906 | 0 | 0 | 0
233 | 0.682906 | 0 | 0 | 0
234 | 0.682906 | 0 | 0 | 0
235 | 0.682906 | 0 | 0 | 0
236 | 0.682906 | 0 | 0 | 0
237 | 0.682906 | 0 | 0 | 0
238 | 0.682906 | 0 | 0 | 0
239 | 0.6845128 | 0 | 0 | 0
240 | 0.6845128 | 0 | 0 | 0
241 | 0.6845128 | 0 | 0 | 0
242 | 0.6845128 | 0 | 0 | 0
243 | 0.6845128 | 0 | 0 | 0
244 | 0.6845128 | 0 | 0 | 0
245 | 0.6861197 | 0 | 0 | 0
246 | 0.6861197 | 0 | 0 | 0
247 | 0.6861197 | 0 | 0 | 0
248 | 0.6861197 | 0 | 0 | 0
249 | 0.6861197 | 0 | 0 | 0
250 | 0.6861197 | 0 | 0 | 0
251 | 0.6861197 | 0 | 0 | 0
252 | 0.6861197 | 0 | 0 | 0
253 | 0.6861197 | 0 | 0 | 0
254 | 0.6861197 | 0 | 0 | 0
255 | 0.6877265 | 0 | 0 | 0