## Summary
0
Time | 2023-10-16 15:42
ID | X---_LM
Pixel | 5
Pixel Area | 0.058
Irradiance | 100
Panel Temperature | 0
Voc | 0.001606838
Isc | 0
Vmp | 0.5174017
Imp | 1.189375
Pmp | 0.6153846
FF | 6153846.0
Eff | 0.1061008
Dir | Reverse

## Data
| Voltage | Current | Current Density | Power
0 | 0.001606838 | 1.220882 | 21.04968 | 0.001961758
1 | 0.004820513 | 1.244511 | 21.45709 | 0.005999184
2 | 0.004820513 | 1.276018 | 22.00031 | 0.006151062
3 | 0.008034188 | 1.299648 | 22.40773 | 0.01044162
4 | 0.01124786 | 1.315401 | 22.67933 | 0.01479545
5 | 0.01606838 | 1.339031 | 23.08675 | 0.02151606
6 | 0.02088889 | 1.346908 | 23.22255 | 0.02813541
7 | 0.02410256 | 1.362661 | 23.49416 | 0.03284363
8 | 0.03213675 | 1.370538 | 23.62996 | 0.04404464
9 | 0.04017094 | 1.386291 | 23.90157 | 0.05568862
10 | 0.04820513 | 1.386291 | 23.90157 | 0.06682635
11 | 0.05463248 | 1.394168 | 24.03738 | 0.07616685
12 | 0.06266667 | 1.402045 | 24.17318 | 0.08786146
13 | 0.07070085 | 1.409921 | 24.30899 | 0.09968264
14 | 0.07712821 | 1.409921 | 24.30899 | 0.1087447
15 | 0.08355556 | 1.417798 | 24.44479 | 0.1184649
16 | 0.09801709 | 1.417798 | 24.44479 | 0.1389684
17 | 0.109265 | 1.417798 | 24.44479 | 0.1549156
18 | 0.1205128 | 1.417798 | 24.44479 | 0.1708628
19 | 0.1317607 | 1.417798 | 24.44479 | 0.18681
20 | 0.1430085 | 1.425675 | 24.5806 | 0.2038836
21 | 0.1526496 | 1.425675 | 24.5806 | 0.2176286
22 | 0.1606838 | 1.425675 | 24.5806 | 0.2290827
23 | 0.1703248 | 1.425675 | 24.5806 | 0.2428277
24 | 0.1799658 | 1.425675 | 24.5806 | 0.2565727
25 | 0.1912137 | 1.425675 | 24.5806 | 0.2726085
26 | 0.2008547 | 1.425675 | 24.5806 | 0.2863534
27 | 0.2104957 | 1.425675 | 24.5806 | 0.3000984
28 | 0.2185299 | 1.425675 | 24.5806 | 0.3115525
29 | 0.2265641 | 1.425675 | 24.5806 | 0.3230067
30 | 0.2345983 | 1.425675 | 24.5806 | 0.3344608
31 | 0.2426325 | 1.425675 | 24.5806 | 0.3459149
32 | 0.2619145 | 1.417798 | 24.44479 | 0.3713419
33 | 0.2779829 | 1.417798 | 24.44479 | 0.3941236
34 | 0.2940513 | 1.409921 | 24.30899 | 0.4145891
35 | 0.3085128 | 1.409921 | 24.30899 | 0.4349788
36 | 0.3197607 | 1.402045 | 24.17318 | 0.4483187
37 | 0.3326154 | 1.402045 | 24.17318 | 0.4663416
38 | 0.3438632 | 1.402045 | 24.17318 | 0.4821116
39 | 0.3551111 | 1.394168 | 24.03738 | 0.4950845
40 | 0.3647521 | 1.386291 | 23.90157 | 0.5056527
41 | 0.376 | 1.386291 | 23.90157 | 0.5212455
42 | 0.3840342 | 1.378415 | 23.76577 | 0.5293583
43 | 0.3936752 | 1.378415 | 23.76577 | 0.5426477
44 | 0.4017094 | 1.370538 | 23.62996 | 0.550558
45 | 0.4097436 | 1.362661 | 23.49416 | 0.5583417
46 | 0.4161709 | 1.354785 | 23.35836 | 0.563822
47 | 0.4225983 | 1.354785 | 23.35836 | 0.5725297
48 | 0.4322393 | 1.339031 | 23.08675 | 0.578782
49 | 0.4402735 | 1.331155 | 22.95094 | 0.5860721
50 | 0.4483077 | 1.315401 | 22.67933 | 0.5897046
51 | 0.4563419 | 1.307525 | 22.54353 | 0.5966783
52 | 0.4611624 | 1.299648 | 22.40773 | 0.5993488
53 | 0.4691966 | 1.283895 | 22.13612 | 0.602399
54 | 0.4740171 | 1.276018 | 22.00031 | 0.6048544
55 | 0.4788376 | 1.260265 | 21.7287 | 0.6034622
56 | 0.485265 | 1.252388 | 21.5929 | 0.6077401
57 | 0.4916923 | 1.244511 | 21.45709 | 0.6119167
58 | 0.4965128 | 1.228758 | 21.18549 | 0.6100942
59 | 0.4997265 | 1.228758 | 21.18549 | 0.614043
60 | 0.504547 | 1.213005 | 20.91388 | 0.612018
61 | 0.5077607 | 1.205128 | 20.77807 | 0.6119167
62 | 0.5125812 | 1.197252 | 20.64227 | 0.6136886
63 | 0.5174017 | 1.189375 | 20.50646 | 0.6153846
64 | 0.5206154 | 1.173622 | 20.23485 | 0.6110055
65 | 0.5238291 | 1.157868 | 19.96325 | 0.6065251
66 | 0.5286496 | 1.142115 | 19.69164 | 0.6037786
67 | 0.5318632 | 1.126362 | 19.42003 | 0.5990704
68 | 0.5366838 | 1.118485 | 19.28422 | 0.6002727
69 | 0.5398974 | 1.110608 | 19.14842 | 0.5996146
70 | 0.5431111 | 1.094855 | 18.87681 | 0.5946279
71 | 0.5463248 | 1.086978 | 18.74101 | 0.5938432
72 | 0.5495385 | 1.079102 | 18.6052 | 0.5930079
73 | 0.5511453 | 1.063348 | 18.33359 | 0.5860595
74 | 0.554359 | 1.055472 | 18.19779 | 0.5851102
75 | 0.5559658 | 1.047595 | 18.06198 | 0.5824271
76 | 0.5591795 | 1.039718 | 17.92618 | 0.5813892
77 | 0.5607863 | 1.031842 | 17.79038 | 0.5786428
78 | 0.564 | 1.023965 | 17.65457 | 0.5775163
79 | 0.5656068 | 1.016088 | 17.51877 | 0.5747066
80 | 0.5688205 | 1.000335 | 17.24716 | 0.5690112
81 | 0.5704274 | 0.9924585 | 17.11135 | 0.5661255
82 | 0.573641 | 0.9767052 | 16.83975 | 0.5602782
83 | 0.5752479 | 0.9688286 | 16.70394 | 0.5573166
84 | 0.5768547 | 0.9530752 | 16.43233 | 0.5497859
85 | 0.5800684 | 0.9530752 | 16.43233 | 0.5528488
86 | 0.5816752 | 0.9451986 | 16.29653 | 0.5497986
87 | 0.5832821 | 0.9373219 | 16.16072 | 0.5467231
88 | 0.5848889 | 0.9294453 | 16.02492 | 0.5436222
89 | 0.5864957 | 0.9215686 | 15.88911 | 0.5404961
90 | 0.5881026 | 0.913692 | 15.75331 | 0.5373446
91 | 0.5897094 | 0.9058153 | 15.61751 | 0.5341678
92 | 0.5913162 | 0.8979387 | 15.4817 | 0.5309657
93 | 0.5929231 | 0.890062 | 15.3459 | 0.5277383
94 | 0.5945299 | 0.8821854 | 15.21009 | 0.5244856
95 | 0.5961368 | 0.8743087 | 15.07429 | 0.5212075
96 | 0.5977436 | 0.866432 | 14.93848 | 0.5179042
97 | 0.5993504 | 0.8506787 | 14.66687 | 0.5098547
98 | 0.6009573 | 0.8428021 | 14.53107 | 0.506488
99 | 0.6025641 | 0.8270488 | 14.25946 | 0.4983499
100 | 0.6057778 | 0.8191721 | 14.12366 | 0.4962363
101 | 0.6057778 | 0.8112955 | 13.98785 | 0.4914648
102 | 0.6089915 | 0.8112955 | 13.98785 | 0.494072
103 | 0.6089915 | 0.7955421 | 13.71624 | 0.4844784
104 | 0.6105983 | 0.7876655 | 13.58044 | 0.4809472
105 | 0.6105983 | 0.7797888 | 13.44464 | 0.4761377
106 | 0.6122051 | 0.7719122 | 13.30883 | 0.4725686
107 | 0.6122051 | 0.7719122 | 13.30883 | 0.4725686
108 | 0.6154188 | 0.7640355 | 13.17303 | 0.4702018
109 | 0.6154188 | 0.7640355 | 13.17303 | 0.4702018
110 | 0.6170256 | 0.7561589 | 13.03722 | 0.4665694
111 | 0.6170256 | 0.7482822 | 12.90142 | 0.4617093
112 | 0.6186325 | 0.7404056 | 12.76561 | 0.4580389
113 | 0.6202393 | 0.7325289 | 12.62981 | 0.4543432
114 | 0.6202393 | 0.7325289 | 12.62981 | 0.4543432
115 | 0.6218462 | 0.7246523 | 12.494 | 0.4506222
116 | 0.623453 | 0.7167756 | 12.3582 | 0.4468759
117 | 0.623453 | 0.7167756 | 12.3582 | 0.4468759
118 | 0.6250598 | 0.7010223 | 12.08659 | 0.4381809
119 | 0.6266667 | 0.7010223 | 12.08659 | 0.4393073
120 | 0.6266667 | 0.7010223 | 12.08659 | 0.4393073
121 | 0.6282735 | 0.6931456 | 11.95079 | 0.435485
122 | 0.6282735 | 0.685269 | 11.81498 | 0.4305363
123 | 0.6298803 | 0.685269 | 11.81498 | 0.4316375
124 | 0.6298803 | 0.6773923 | 11.67918 | 0.4266761
125 | 0.6314872 | 0.6773923 | 11.67918 | 0.4277646
126 | 0.6314872 | 0.6773923 | 11.67918 | 0.4277646
127 | 0.633094 | 0.6695157 | 11.54337 | 0.4238664
128 | 0.6395214 | 0.5592425 | 9.642112 | 0.3576475
129 | 0.6459487 | 0.4725993 | 8.148264 | 0.3052749
130 | 0.6507692 | 0.3938327 | 6.79022 | 0.2562942
131 | 0.6571966 | 0.3308195 | 5.703785 | 0.2174134
132 | 0.6604103 | 0.2835596 | 4.888958 | 0.1872657
133 | 0.6652308 | 0.2362996 | 4.074132 | 0.1571938
134 | 0.6700513 | 0.1969164 | 3.39511 | 0.1319441
135 | 0.6716581 | 0.1654098 | 2.851892 | 0.1110988
136 | 0.6748718 | 0.1417798 | 2.444479 | 0.09568318
137 | 0.6764786 | 0.1181498 | 2.037066 | 0.07992583
138 | 0.6796923 | 0.1023965 | 1.765457 | 0.06959812
139 | 0.6812991 | 0.0866432 | 1.493848 | 0.05902994
140 | 0.6845128 | 0.07088989 | 1.22224 | 0.04852504
141 | 0.6861197 | 0.06301324 | 1.086435 | 0.04323462
142 | 0.6877265 | 0.05513658 | 0.9506308 | 0.03791889
143 | 0.6893333 | 0.04725993 | 0.8148264 | 0.03257784
144 | 0.6893333 | 0.03938327 | 0.679022 | 0.0271482
145 | 0.6909402 | 0.03150662 | 0.5432176 | 0.02176919
146 | 0.692547 | 0.03150662 | 0.5432176 | 0.02181982
147 | 0.692547 | 0.02362996 | 0.4074132 | 0.01636486
148 | 0.6941538 | 0.02362996 | 0.4074132 | 0.01640283
149 | 0.6941538 | 0.02362996 | 0.4074132 | 0.01640283
150 | 0.6957607 | 0.01575331 | 0.2716088 | 0.01096053
151 | 0.6973675 | 0.01575331 | 0.2716088 | 0.01098585
152 | 0.6973675 | 0.007876655 | 0.1358044 | 0.005492923
153 | 0.6973675 | 0.007876655 | 0.1358044 | 0.005492923
154 | 0.6989744 | 0.007876655 | 0.1358044 | 0.00550558
155 | 0.7005812 | 0.007876655 | 0.1358044 | 0.005518236
156 | 0.7005812 | 0.007876655 | 0.1358044 | 0.005518236
157 | 0.702188 | 0.007876655 | 0.1358044 | 0.005530893
158 | 0.702188 | 0.007876655 | 0.1358044 | 0.005530893
159 | 0.702188 | 0.007876655 | 0.1358044 | 0.005530893
160 | 0.702188 | 0.007876655 | 0.1358044 | 0.005530893
161 | 0.7037949 | 0.007876655 | 0.1358044 | 0.005543549
162 | 0.7037949 | 0 | 0 | 0
163 | 0.7037949 | 0 | 0 | 0
164 | 0.7054017 | 0 | 0 | 0
165 | 0.7054017 | 0 | 0 | 0
166 | 0.7054017 | 0 | 0 | 0
167 | 0.7054017 | 0 | 0 | 0
168 | 0.7070085 | 0.007876655 | 0.1358044 | 0.005568862
169 | 0.7070085 | 0 | 0 | 0
170 | 0.7086154 | 0 | 0 | 0
171 | 0.7086154 | 0 | 0 | 0
172 | 0.7086154 | 0 | 0 | 0
173 | 0.7086154 | 0 | 0 | 0
174 | 0.7102222 | 0 | 0 | 0
175 | 0.7086154 | 0 | 0 | 0
176 | 0.7102222 | 0 | 0 | 0
177 | 0.7102222 | 0 | 0 | 0
178 | 0.7102222 | 0 | 0 | 0
179 | 0.7118291 | 0 | 0 | 0
180 | 0.7118291 | 0 | 0 | 0
181 | 0.7118291 | 0 | 0 | 0
182 | 0.7118291 | 0 | 0 | 0
183 | 0.7118291 | 0 | 0 | 0
184 | 0.7134359 | 0 | 0 | 0
185 | 0.7134359 | 0 | 0 | 0
186 | 0.7134359 | 0 | 0 | 0
187 | 0.7134359 | 0 | 0 | 0
188 | 0.7134359 | 0 | 0 | 0
189 | 0.7150427 | 0 | 0 | 0
190 | 0.7134359 | 0 | 0 | 0
191 | 0.7150427 | 0 | 0 | 0
192 | 0.7150427 | 0 | 0 | 0
193 | 0.7166496 | 0 | 0 | 0
194 | 0.7166496 | 0 | 0 | 0
195 | 0.7166496 | 0 | 0 | 0
196 | 0.7166496 | 0 | 0 | 0
197 | 0.7166496 | 0 | 0 | 0
198 | 0.7166496 | 0 | 0 | 0
199 | 0.7166496 | 0 | 0 | 0
200 | 0.7182564 | 0 | 0 | 0
201 | 0.7182564 | 0 | 0 | 0
202 | 0.7182564 | 0 | 0 | 0
203 | 0.7182564 | 0 | 0 | 0
204 | 0.7182564 | 0 | 0 | 0
205 | 0.7182564 | 0 | 0 | 0
206 | 0.7182564 | 0 | 0 | 0
207 | 0.7182564 | 0 | 0 | 0
208 | 0.7198632 | 0 | 0 | 0
209 | 0.7198632 | 0 | 0 | 0
210 | 0.7198632 | 0 | 0 | 0
211 | 0.7198632 | 0 | 0 | 0
212 | 0.7214701 | 0 | 0 | 0
213 | 0.7214701 | 0 | 0 | 0
214 | 0.7214701 | 0 | 0 | 0
215 | 0.7214701 | 0 | 0 | 0
216 | 0.7214701 | 0 | 0 | 0
217 | 0.7214701 | 0 | 0 | 0
218 | 0.7230769 | 0 | 0 | 0
219 | 0.7230769 | 0 | 0 | 0
220 | 0.7230769 | 0 | 0 | 0
221 | 0.7230769 | 0 | 0 | 0
222 | 0.7230769 | 0 | 0 | 0
223 | 0.7230769 | 0 | 0 | 0
224 | 0.7230769 | 0 | 0 | 0
225 | 0.7246838 | 0 | 0 | 0
226 | 0.7246838 | 0 | 0 | 0
227 | 0.7246838 | 0 | 0 | 0
228 | 0.7246838 | 0 | 0 | 0
229 | 0.7246838 | 0 | 0 | 0
230 | 0.7246838 | 0 | 0 | 0
231 | 0.7246838 | 0 | 0 | 0
232 | 0.7246838 | 0 | 0 | 0
233 | 0.7262906 | 0 | 0 | 0
234 | 0.7262906 | 0 | 0 | 0
235 | 0.7262906 | 0 | 0 | 0
236 | 0.7278974 | 0 | 0 | 0
237 | 0.7262906 | 0 | 0 | 0
238 | 0.7262906 | 0 | 0 | 0
239 | 0.7278974 | 0 | 0 | 0
240 | 0.7278974 | 0 | 0 | 0
241 | 0.7278974 | 0 | 0 | 0
242 | 0.7278974 | 0 | 0 | 0
243 | 0.7278974 | 0 | 0 | 0
244 | 0.7278974 | 0 | 0 | 0
245 | 0.7278974 | 0 | 0 | 0
246 | 0.7278974 | 0 | 0 | 0
247 | 0.7295043 | 0 | 0 | 0
248 | 0.7295043 | 0 | 0 | 0
249 | 0.7295043 | 0 | 0 | 0
250 | 0.7295043 | 0 | 0 | 0
251 | 0.7295043 | 0 | 0 | 0
252 | 0.7295043 | 0 | 0 | 0
253 | 0.7295043 | 0 | 0 | 0
254 | 0.7311111 | 0 | 0 | 0
255 | 0.7295043 | 0 | 0 | 0