## Summary
| 0 | 0 | 0 | 0 | 0 | 0 | 0 | 0 | 0 | 0 | 0 | 0
Time | 2023-10-16 15:38 | 2023-10-16 15:38 | 2023-10-16 15:38 | 2023-10-16 15:38 | 2023-10-16 15:38 | 2023-10-16 15:38 | 2023-10-16 15:38 | 2023-10-16 15:38 | 2023-10-16 15:39 | 2023-10-16 15:39 | 2023-10-16 15:39 | 2023-10-16 15:39
ID | X016_LM | X016_LM | X016_LM | X016_LM | X016_LM | X016_LM | X016_LM | X016_LM | X016_LM | X016_LM | X016_LM | X016_LM
Pixel | 0 | 1 | 2 | 3 | 4 | 5 | 0 | 1 | 2 | 3 | 4 | 5
Pixel Area | 0.058 | 0.058 | 0.058 | 0.058 | 0.058 | 0.058 | 0.058 | 0.058 | 0.058 | 0.058 | 0.058 | 0.058
Irradiance | 100 | 100 | 100 | 100 | 100 | 100 | 100 | 100 | 100 | 100 | 100 | 100
Panel Temperature | 0 | 0 | 0 | 0 | 0 | 0 | 0 | 0 | 0 | 0 | 0 | 0
Voc | 0.003213675 | 0.003213675 | 0.003213675 | 0.004820513 | 0.004820513 | 0.003213675 | 0.003213675 | 0.2072821 | 0.573641 | 0.8275214 | 0.1863932 | 0.6861197
Isc | 0 | 0 | 0 | 0 | 0 | 0 | 1.409921 | 0 | 1.449305 | 1.417798 | 0 | 1.441428
Vmp | 0.6411282 | 0.004820513 | 0.5270427 | 0.6363077 | 0.004820513 | 0.6588034 | 0.7278974 | 0.2072821 | 0.642735 | 0.7375385 | 0.008034188 | 0.7391453
Imp | 1.244511 | 0.2205463 | 1.236635 | 1.236635 | 0.228423 | 1.283895 | 1.307525 | 0.007876655 | 1.276018 | 1.283895 | 0.007876655 | 1.339031
Pmp | 0.7978914 | 0.001063146 | 0.6517594 | 0.7868803 | 0.001101116 | 0.8458343 | 0.9517439 | 0.001632689 | 0.8201415 | 0.9469218 | 6.328253e-05 | 0.9897387
FF | 7978914.1 | 10631.46 | 6517594.0 | 7868802.5 | 11011.16 | 8458342.5 | 210.0456 | 16326.89 | 0.9864814 | 0.8070873 | 632.8253 | 1.000755
Eff | 0.1375675 | 0.0001833011 | 0.1123723 | 0.135669 | 0.0001898476 | 0.1458335 | 0.1640938 | 0.0002814981 | 0.1414037 | 0.1632624 | 1.091078e-05 | 0.1706446
Dir | Reverse | Reverse | Reverse | Reverse | Reverse | Reverse | Forward | Forward | Forward | Forward | Forward | Forward