## Summary
0
Time | 2023-10-16 15:38
ID | X016_LM
Pixel | 0
Pixel Area | 0.058
Irradiance | 100
Panel Temperature | 0
Voc | 0.003213675
Isc | 1.409921
Vmp | 0.7278974
Imp | 1.307525
Pmp | 0.9517439
FF | 210.0456
Eff | 0.1640938
Dir | Forward

## Data
| Voltage | Current | Current Density | Power
0 | 0.003213675 | 1.409921 | 24.30899 | 0.004531029
1 | 0.1172991 | 1.189375 | 20.50646 | 0.1395127
2 | 0.2185299 | 1.000335 | 17.24716 | 0.2186032
3 | 0.3020855 | 0.8428021 | 14.53107 | 0.2545983
4 | 0.376 | 0.7088989 | 12.2224 | 0.266546
5 | 0.4370598 | 0.5986258 | 10.32113 | 0.2616353
6 | 0.4916923 | 0.5119826 | 8.827286 | 0.2517379
7 | 0.5382906 | 0.433216 | 7.469242 | 0.2331961
8 | 0.5800684 | 0.3702028 | 6.382807 | 0.2147429
9 | 0.613812 | 0.3150662 | 5.432176 | 0.1933914
10 | 0.6459487 | 0.2678063 | 4.617349 | 0.1729891
11 | 0.6748718 | 0.228423 | 3.938327 | 0.1541562
12 | 0.6989744 | 0.1890397 | 3.259305 | 0.1321339
13 | 0.7214701 | 0.1654098 | 2.851892 | 0.1193382
14 | 0.7391453 | 0.1339031 | 2.308675 | 0.09897387
15 | 0.7552137 | 0.1181498 | 2.037066 | 0.08922836
16 | 0.7712821 | 0.1023965 | 1.765457 | 0.07897659
17 | 0.7841368 | 0.0866432 | 1.493848 | 0.06794012
18 | 0.7953846 | 0.07088989 | 1.22224 | 0.05638473
19 | 0.8066325 | 0.06301324 | 1.086435 | 0.05082853
20 | 0.8146667 | 0.05513658 | 0.9506308 | 0.04491794
21 | 0.8227009 | 0.04725993 | 0.8148264 | 0.03888078
22 | 0.830735 | 0.03938327 | 0.679022 | 0.03271707
23 | 0.8371624 | 0.03150662 | 0.5432176 | 0.02637616
24 | 0.8419829 | 0.03150662 | 0.5432176 | 0.02652804
25 | 0.8468034 | 0.02362996 | 0.4074132 | 0.02000993
26 | 0.8516239 | 0.01575331 | 0.2716088 | 0.0134159
27 | 0.8564444 | 0.01575331 | 0.2716088 | 0.01349183
28 | 0.8596581 | 0.01575331 | 0.2716088 | 0.01354246
29 | 0.8644786 | 0.007876655 | 0.1358044 | 0.0068092
30 | 0.8660855 | 0.007876655 | 0.1358044 | 0.006821856
31 | 0.8692991 | 0.007876655 | 0.1358044 | 0.006847169
32 | 0.870906 | 0.007876655 | 0.1358044 | 0.006859826
33 | 0.8741197 | 0.007876655 | 0.1358044 | 0.006885139
34 | 0.8773333 | 0.007876655 | 0.1358044 | 0.006910452
35 | 0.8773333 | 0.007876655 | 0.1358044 | 0.006910452
36 | 0.880547 | 0.007876655 | 0.1358044 | 0.006935765
37 | 0.8821538 | 0.007876655 | 0.1358044 | 0.006948421
38 | 0.8837607 | 0.007876655 | 0.1358044 | 0.006961078
39 | 0.8837607 | 0.007876655 | 0.1358044 | 0.006961078
40 | 0.8853675 | 0 | 0 | 0
41 | 0.8869744 | 0.007876655 | 0.1358044 | 0.006986391
42 | 0.8885812 | 0 | 0 | 0
43 | 0.8885812 | 0 | 0 | 0
44 | 0.890188 | 0 | 0 | 0
45 | 0.8917949 | 0 | 0 | 0
46 | 0.8917949 | 0 | 0 | 0
47 | 0.8934017 | 0 | 0 | 0
48 | 0.8934017 | 0.007876655 | 0.1358044 | 0.007037017
49 | 0.8950085 | 0 | 0 | 0
50 | 0.8950085 | 0 | 0 | 0
51 | 0.8950085 | 0 | 0 | 0
52 | 0.8966154 | 0 | 0 | 0
53 | 0.8982222 | 0 | 0 | 0
54 | 0.8982222 | 0 | 0 | 0
55 | 0.8982222 | 0 | 0 | 0
56 | 0.8998291 | 0 | 0 | 0
57 | 0.8998291 | 0 | 0 | 0
58 | 0.8998291 | 0 | 0 | 0
59 | 0.9014359 | 0 | 0 | 0
60 | 0.9014359 | 0 | 0 | 0
61 | 0.9014359 | 0 | 0 | 0
62 | 0.9030427 | 0 | 0 | 0
63 | 0.9030427 | 0 | 0 | 0
64 | 0.9030427 | 0 | 0 | 0
65 | 0.9046496 | 0 | 0 | 0
66 | 0.9046496 | 0 | 0 | 0
67 | 0.9046496 | 0 | 0 | 0
68 | 0.9046496 | 0 | 0 | 0
69 | 0.9062564 | 0 | 0 | 0
70 | 0.9062564 | 0 | 0 | 0
71 | 0.9062564 | 0 | 0 | 0
72 | 0.9062564 | 0 | 0 | 0
73 | 0.9062564 | 0 | 0 | 0
74 | 0.9078632 | 0 | 0 | 0
75 | 0.9078632 | 0 | 0 | 0
76 | 0.9078632 | 0 | 0 | 0
77 | 0.9078632 | 0 | 0 | 0
78 | 0.9094701 | 0 | 0 | 0
79 | 0.9094701 | 0 | 0 | 0
80 | 0.9094701 | 0 | 0 | 0
81 | 0.9110769 | 0 | 0 | 0
82 | 0.9094701 | 0 | 0 | 0
83 | 0.9094701 | 0 | 0 | 0
84 | 0.9094701 | 0 | 0 | 0
85 | 0.9110769 | 0 | 0 | 0
86 | 0.9110769 | 0 | 0 | 0
87 | 0.9110769 | 0 | 0 | 0
88 | 0.9110769 | 0 | 0 | 0
89 | 0.9126838 | 0 | 0 | 0
90 | 0.9126838 | 0 | 0 | 0
91 | 0.9126838 | 0 | 0 | 0
92 | 0.9142906 | 0 | 0 | 0
93 | 0.9142906 | 0 | 0 | 0
94 | 0.9142906 | 0 | 0 | 0
95 | 0.9142906 | 0 | 0 | 0
96 | 0.9142906 | 0 | 0 | 0
97 | 0.9142906 | 0 | 0 | 0
98 | 0.9158974 | 0 | 0 | 0
99 | 0.9158974 | 0 | 0 | 0
100 | 0.9158974 | 0 | 0 | 0
101 | 0.9158974 | 0 | 0 | 0
102 | 0.9158974 | 0 | 0 | 0
103 | 0.9158974 | 0 | 0 | 0
104 | 0.9175043 | 0 | 0 | 0
105 | 0.9175043 | 0 | 0 | 0
106 | 0.9175043 | 0 | 0 | 0
107 | 0.9175043 | 0 | 0 | 0
108 | 0.9175043 | 0 | 0 | 0
109 | 0.9191111 | 0 | 0 | 0
110 | 0.9191111 | 0 | 0 | 0
111 | 0.9175043 | 0 | 0 | 0
112 | 0.9191111 | 0 | 0 | 0
113 | 0.9191111 | 0 | 0 | 0
114 | 0.9191111 | 0 | 0 | 0
115 | 0.9191111 | 0 | 0 | 0
116 | 0.9191111 | 0 | 0 | 0
117 | 0.9207179 | 0 | 0 | 0
118 | 0.9207179 | 0 | 0 | 0
119 | 0.9207179 | 0 | 0 | 0
120 | 0.9207179 | 0 | 0 | 0
121 | 0.9207179 | 0 | 0 | 0
122 | 0.9207179 | 0 | 0 | 0
123 | 0.9207179 | 0 | 0 | 0
124 | 0.9223248 | 0 | 0 | 0
125 | 0.9223248 | 0 | 0 | 0
126 | 0.9223248 | 0 | 0 | 0
127 | 0.9223248 | 0 | 0 | 0
128 | 0.9223248 | 0 | 0 | 0
129 | 0.9142906 | 0.1496564 | 2.580284 | 0.1368295
130 | 0.9062564 | 0.2756829 | 4.753154 | 0.2498394
131 | 0.8982222 | 0.3702028 | 6.382807 | 0.3325244
132 | 0.8917949 | 0.456846 | 7.876655 | 0.4074129
133 | 0.8869744 | 0.5198592 | 8.96309 | 0.4611018
134 | 0.880547 | 0.5828725 | 10.04953 | 0.5132466
135 | 0.8757265 | 0.6301324 | 10.86435 | 0.5518236
136 | 0.8725128 | 0.6695157 | 11.54337 | 0.584161
137 | 0.8676923 | 0.7010223 | 12.08659 | 0.6082716
138 | 0.8644786 | 0.7404056 | 12.76561 | 0.6400648
139 | 0.861265 | 0.7640355 | 13.17303 | 0.658037
140 | 0.8580513 | 0.7876655 | 13.58044 | 0.6758574
141 | 0.8548376 | 0.8034188 | 13.85205 | 0.6867926
142 | 0.8532308 | 0.8191721 | 14.12366 | 0.6989429
143 | 0.8500171 | 0.8349254 | 14.39527 | 0.7097009
144 | 0.8484103 | 0.8506787 | 14.66687 | 0.7217246
145 | 0.8451966 | 0.866432 | 14.93848 | 0.7323054
146 | 0.8435897 | 0.8821854 | 15.21009 | 0.7442025
147 | 0.8419829 | 0.890062 | 15.3459 | 0.749417
148 | 0.8403761 | 0.9058153 | 15.61751 | 0.7612255
149 | 0.8387692 | 0.913692 | 15.75331 | 0.7663767
150 | 0.8371624 | 0.9294453 | 16.02492 | 0.7780966
151 | 0.8355556 | 0.9373219 | 16.16072 | 0.7831846
152 | 0.8339487 | 0.9451986 | 16.29653 | 0.7882472
153 | 0.8323419 | 0.9530752 | 16.43233 | 0.7932844
154 | 0.830735 | 0.9688286 | 16.70394 | 0.8048398
155 | 0.8291282 | 0.9688286 | 16.70394 | 0.8032831
156 | 0.8275214 | 0.9767052 | 16.83975 | 0.8082444
157 | 0.8259145 | 0.9845819 | 16.97555 | 0.8131805
158 | 0.8259145 | 0.9924585 | 17.11135 | 0.8196859
159 | 0.8243077 | 1.000335 | 17.24716 | 0.824584
160 | 0.8227009 | 1.008212 | 17.38296 | 0.8294567
161 | 0.8194872 | 1.023965 | 17.65457 | 0.8391263
162 | 0.8162735 | 1.039718 | 17.92618 | 0.8486946
163 | 0.8146667 | 1.055472 | 18.19779 | 0.8598577
164 | 0.8130598 | 1.063348 | 18.33359 | 0.8645659
165 | 0.8098462 | 1.071225 | 18.4694 | 0.8675275
166 | 0.8082393 | 1.086978 | 18.74101 | 0.8785387
167 | 0.8050256 | 1.094855 | 18.87681 | 0.8813864
168 | 0.801812 | 1.102732 | 19.01262 | 0.8841835
169 | 0.8002051 | 1.118485 | 19.28422 | 0.8950174
170 | 0.7985983 | 1.126362 | 19.42003 | 0.8995105
171 | 0.7953846 | 1.134238 | 19.55583 | 0.9021557
172 | 0.7921709 | 1.149992 | 19.82744 | 0.9109899
173 | 0.7905641 | 1.149992 | 19.82744 | 0.9091421
174 | 0.7873504 | 1.157868 | 19.96325 | 0.9116481
175 | 0.7857436 | 1.165745 | 20.09905 | 0.9159766
176 | 0.7841368 | 1.173622 | 20.23485 | 0.9202798
177 | 0.7793162 | 1.189375 | 20.50646 | 0.9268992
178 | 0.7761026 | 1.197252 | 20.64227 | 0.92919
179 | 0.7728889 | 1.213005 | 20.91388 | 0.937518
180 | 0.7680684 | 1.220882 | 21.04968 | 0.9377205
181 | 0.7648547 | 1.236635 | 21.32129 | 0.945846
182 | 0.761641 | 1.244511 | 21.45709 | 0.947871
183 | 0.7568205 | 1.252388 | 21.5929 | 0.947833
184 | 0.7536068 | 1.260265 | 21.7287 | 0.9497442
185 | 0.7503932 | 1.268141 | 21.86451 | 0.9516047
186 | 0.7455726 | 1.276018 | 22.00031 | 0.9513642
187 | 0.7407521 | 1.283895 | 22.13612 | 0.9510478
188 | 0.7359316 | 1.291771 | 22.27192 | 0.9506554
189 | 0.7311111 | 1.299648 | 22.40773 | 0.9501871
190 | 0.7278974 | 1.307525 | 22.54353 | 0.9517439
191 | 0.7230769 | 1.315401 | 22.67933 | 0.9511364
192 | 0.7182564 | 1.315401 | 22.67933 | 0.9447955
193 | 0.7102222 | 1.331155 | 22.95094 | 0.9454156
194 | 0.702188 | 1.339031 | 23.08675 | 0.9402518
195 | 0.692547 | 1.339031 | 23.08675 | 0.9273421
196 | 0.6861197 | 1.346908 | 23.22255 | 0.9241401
197 | 0.6780855 | 1.346908 | 23.22255 | 0.9133187
198 | 0.6700513 | 1.354785 | 23.35836 | 0.9077752
199 | 0.6636239 | 1.362661 | 23.49416 | 0.9042947
200 | 0.6555897 | 1.362661 | 23.49416 | 0.8933468
201 | 0.6475556 | 1.370538 | 23.62996 | 0.8874995
202 | 0.6395214 | 1.378415 | 23.76577 | 0.8815256
203 | 0.6298803 | 1.378415 | 23.76577 | 0.8682363
204 | 0.623453 | 1.378415 | 23.76577 | 0.8593767
205 | 0.6154188 | 1.386291 | 23.90157 | 0.8531497
206 | 0.6089915 | 1.386291 | 23.90157 | 0.8442395
207 | 0.6009573 | 1.386291 | 23.90157 | 0.8331018
208 | 0.5929231 | 1.386291 | 23.90157 | 0.8219641
209 | 0.5816752 | 1.394168 | 24.03738 | 0.8109529
210 | 0.5688205 | 1.394168 | 24.03738 | 0.7930313
211 | 0.5575726 | 1.394168 | 24.03738 | 0.7773499
212 | 0.5479316 | 1.394168 | 24.03738 | 0.7639087
213 | 0.5366838 | 1.402045 | 24.17318 | 0.7524546
214 | 0.5270427 | 1.394168 | 24.03738 | 0.7347861
215 | 0.5190085 | 1.402045 | 24.17318 | 0.7276731
216 | 0.5109744 | 1.402045 | 24.17318 | 0.7164088
217 | 0.4981197 | 1.402045 | 24.17318 | 0.698386
218 | 0.4884786 | 1.402045 | 24.17318 | 0.6848688
219 | 0.4804444 | 1.402045 | 24.17318 | 0.6736045
220 | 0.4708034 | 1.409921 | 24.30899 | 0.6637957
221 | 0.4611624 | 1.409921 | 24.30899 | 0.6502027
222 | 0.4531282 | 1.402045 | 24.17318 | 0.6353059
223 | 0.445094 | 1.402045 | 24.17318 | 0.6240417
224 | 0.4370598 | 1.409921 | 24.30899 | 0.6162199
225 | 0.4177778 | 1.409921 | 24.30899 | 0.5890338
226 | 0.4001026 | 1.402045 | 24.17318 | 0.5609616
227 | 0.3824274 | 1.409921 | 24.30899 | 0.5391924
228 | 0.3679658 | 1.409921 | 24.30899 | 0.5188028
229 | 0.3551111 | 1.402045 | 24.17318 | 0.4978816
230 | 0.3422564 | 1.409921 | 24.30899 | 0.4825546
231 | 0.3310085 | 1.409921 | 24.30899 | 0.466696
232 | 0.3197607 | 1.409921 | 24.30899 | 0.4508374
233 | 0.306906 | 1.409921 | 24.30899 | 0.4327133
234 | 0.2956581 | 1.409921 | 24.30899 | 0.4168547
235 | 0.2828034 | 1.409921 | 24.30899 | 0.3987305
236 | 0.2731624 | 1.409921 | 24.30899 | 0.3851375
237 | 0.2619145 | 1.409921 | 24.30899 | 0.3692789
238 | 0.2522735 | 1.409921 | 24.30899 | 0.3556858
239 | 0.2426325 | 1.409921 | 24.30899 | 0.3420927
240 | 0.2345983 | 1.409921 | 24.30899 | 0.3307651
241 | 0.2201368 | 1.409921 | 24.30899 | 0.3103755
242 | 0.2056752 | 1.409921 | 24.30899 | 0.2899859
243 | 0.1928205 | 1.409921 | 24.30899 | 0.2718617
244 | 0.1815726 | 1.409921 | 24.30899 | 0.2560031
245 | 0.1703248 | 1.409921 | 24.30899 | 0.2401445
246 | 0.1606838 | 1.409921 | 24.30899 | 0.2265514
247 | 0.1494359 | 1.409921 | 24.30899 | 0.2106928
248 | 0.1397949 | 1.409921 | 24.30899 | 0.1970998
249 | 0.128547 | 1.409921 | 24.30899 | 0.1812412
250 | 0.1172991 | 1.417798 | 24.44479 | 0.1663065
251 | 0.1076581 | 1.409921 | 24.30899 | 0.1517895
252 | 0.09801709 | 1.417798 | 24.44479 | 0.1389684
253 | 0.08837607 | 1.409921 | 24.30899 | 0.1246033
254 | 0.07873504 | 1.409921 | 24.30899 | 0.1110102
255 | 0.06909402 | 1.409921 | 24.30899 | 0.09741712