## Summary
0
Time | 2023-10-16 15:39
ID | X016_LM
Pixel | 2
Pixel Area | 0.058
Irradiance | 100
Panel Temperature | 0
Voc | 0.573641
Isc | 1.449305
Vmp | 0.642735
Imp | 1.276018
Pmp | 0.8201415
FF | 0.9864814
Eff | 0.1414037
Dir | Forward

## Data
| Voltage | Current | Current Density | Power
0 | 0.573641 | 0 | 0 | 0
1 | 0.5961368 | 0 | 0 | 0
2 | 0.6154188 | 0 | 0 | 0
3 | 0.633094 | 0 | 0 | 0
4 | 0.6491624 | 0 | 0 | 0
5 | 0.6636239 | 0 | 0 | 0
6 | 0.6764786 | 0 | 0 | 0
7 | 0.6893333 | 0 | 0 | 0
8 | 0.6989744 | 0 | 0 | 0
9 | 0.7086154 | 0 | 0 | 0
10 | 0.7166496 | 0 | 0 | 0
11 | 0.7246838 | 0 | 0 | 0
12 | 0.7295043 | 0 | 0 | 0
13 | 0.7359316 | 0 | 0 | 0
14 | 0.742359 | 0 | 0 | 0
15 | 0.7471795 | 0 | 0 | 0
16 | 0.752 | 0 | 0 | 0
17 | 0.7552137 | 0 | 0 | 0
18 | 0.7600342 | 0 | 0 | 0
19 | 0.7632479 | 0 | 0 | 0
20 | 0.7664615 | 0 | 0 | 0
21 | 0.7696752 | 0 | 0 | 0
22 | 0.7728889 | 0 | 0 | 0
23 | 0.7744957 | 0 | 0 | 0
24 | 0.7761026 | 0 | 0 | 0
25 | 0.7793162 | 0 | 0 | 0
26 | 0.7809231 | 0 | 0 | 0
27 | 0.7825299 | 0 | 0 | 0
28 | 0.7857436 | 0 | 0 | 0
29 | 0.7857436 | 0 | 0 | 0
30 | 0.7873504 | 0 | 0 | 0
31 | 0.7905641 | 0 | 0 | 0
32 | 0.7905641 | 0 | 0 | 0
33 | 0.7921709 | 0 | 0 | 0
34 | 0.7937778 | 0 | 0 | 0
35 | 0.7953846 | 0 | 0 | 0
36 | 0.7953846 | 0 | 0 | 0
37 | 0.7969915 | 0 | 0 | 0
38 | 0.7985983 | 0 | 0 | 0
39 | 0.7985983 | 0 | 0 | 0
40 | 0.7985983 | 0 | 0 | 0
41 | 0.8002051 | 0 | 0 | 0
42 | 0.801812 | 0 | 0 | 0
43 | 0.801812 | 0 | 0 | 0
44 | 0.8034188 | 0 | 0 | 0
45 | 0.8034188 | 0 | 0 | 0
46 | 0.8050256 | 0 | 0 | 0
47 | 0.8050256 | 0 | 0 | 0
48 | 0.8066325 | 0 | 0 | 0
49 | 0.8066325 | 0 | 0 | 0
50 | 0.8066325 | 0 | 0 | 0
51 | 0.8082393 | 0.007876655 | 0.1358044 | 0.006366222
52 | 0.8082393 | 0 | 0 | 0
53 | 0.8098462 | 0 | 0 | 0
54 | 0.8098462 | 0 | 0 | 0
55 | 0.8098462 | 0 | 0 | 0
56 | 0.811453 | 0 | 0 | 0
57 | 0.811453 | 0 | 0 | 0
58 | 0.8130598 | 0 | 0 | 0
59 | 0.8130598 | 0 | 0 | 0
60 | 0.8130598 | 0 | 0 | 0
61 | 0.8130598 | 0 | 0 | 0
62 | 0.8146667 | 0 | 0 | 0
63 | 0.8146667 | 0 | 0 | 0
64 | 0.8146667 | 0 | 0 | 0
65 | 0.8162735 | 0 | 0 | 0
66 | 0.8162735 | 0 | 0 | 0
67 | 0.8162735 | 0 | 0 | 0
68 | 0.8162735 | 0 | 0 | 0
69 | 0.8178803 | 0 | 0 | 0
70 | 0.8178803 | 0 | 0 | 0
71 | 0.8178803 | 0 | 0 | 0
72 | 0.8194872 | 0 | 0 | 0
73 | 0.8194872 | 0 | 0 | 0
74 | 0.8194872 | 0 | 0 | 0
75 | 0.8194872 | 0 | 0 | 0
76 | 0.8194872 | 0 | 0 | 0
77 | 0.821094 | 0 | 0 | 0
78 | 0.821094 | 0 | 0 | 0
79 | 0.821094 | 0 | 0 | 0
80 | 0.821094 | 0 | 0 | 0
81 | 0.821094 | 0 | 0 | 0
82 | 0.8227009 | 0 | 0 | 0
83 | 0.8227009 | 0 | 0 | 0
84 | 0.8227009 | 0 | 0 | 0
85 | 0.8227009 | 0 | 0 | 0
86 | 0.8227009 | 0 | 0 | 0
87 | 0.8243077 | 0 | 0 | 0
88 | 0.8243077 | 0 | 0 | 0
89 | 0.8243077 | 0 | 0 | 0
90 | 0.8243077 | 0 | 0 | 0
91 | 0.8259145 | 0 | 0 | 0
92 | 0.8259145 | 0 | 0 | 0
93 | 0.8259145 | 0 | 0 | 0
94 | 0.8259145 | 0 | 0 | 0
95 | 0.8275214 | 0 | 0 | 0
96 | 0.8259145 | 0 | 0 | 0
97 | 0.8275214 | 0 | 0 | 0
98 | 0.8275214 | 0 | 0 | 0
99 | 0.8275214 | 0 | 0 | 0
100 | 0.8275214 | 0 | 0 | 0
101 | 0.8291282 | 0 | 0 | 0
102 | 0.8291282 | 0 | 0 | 0
103 | 0.8291282 | 0 | 0 | 0
104 | 0.8291282 | 0 | 0 | 0
105 | 0.830735 | 0 | 0 | 0
106 | 0.830735 | 0 | 0 | 0
107 | 0.830735 | 0 | 0 | 0
108 | 0.830735 | 0 | 0 | 0
109 | 0.830735 | 0 | 0 | 0
110 | 0.830735 | 0 | 0 | 0
111 | 0.8323419 | 0 | 0 | 0
112 | 0.8323419 | 0 | 0 | 0
113 | 0.8323419 | 0 | 0 | 0
114 | 0.8323419 | 0 | 0 | 0
115 | 0.8323419 | 0 | 0 | 0
116 | 0.8323419 | 0 | 0 | 0
117 | 0.8339487 | 0 | 0 | 0
118 | 0.8323419 | 0.007876655 | 0.1358044 | 0.00655607
119 | 0.8323419 | 0 | 0 | 0
120 | 0.8339487 | 0 | 0 | 0
121 | 0.8339487 | 0 | 0 | 0
122 | 0.8339487 | 0 | 0 | 0
123 | 0.8339487 | 0 | 0 | 0
124 | 0.8355556 | 0 | 0 | 0
125 | 0.8355556 | 0 | 0 | 0
126 | 0.8355556 | 0 | 0 | 0
127 | 0.8355556 | 0 | 0 | 0
128 | 0.8291282 | 0.1339031 | 2.308675 | 0.1110229
129 | 0.821094 | 0.2441763 | 4.209936 | 0.2004917
130 | 0.8146667 | 0.3386962 | 5.839589 | 0.2759245
131 | 0.8082393 | 0.4174627 | 7.197633 | 0.3374098
132 | 0.8034188 | 0.4725993 | 8.148264 | 0.3796952
133 | 0.7985983 | 0.5277359 | 9.098894 | 0.421449
134 | 0.7937778 | 0.5749958 | 9.913721 | 0.4564189
135 | 0.7905641 | 0.6065024 | 10.45694 | 0.479479
136 | 0.7857436 | 0.6458857 | 11.13596 | 0.5075006
137 | 0.7825299 | 0.6695157 | 11.54337 | 0.523916
138 | 0.7809231 | 0.6931456 | 11.95079 | 0.5412934
139 | 0.7777094 | 0.7167756 | 12.3582 | 0.5574431
140 | 0.7744957 | 0.7325289 | 12.62981 | 0.5673405
141 | 0.7728889 | 0.7482822 | 12.90142 | 0.578339
142 | 0.7712821 | 0.7561589 | 13.03722 | 0.5832118
143 | 0.7696752 | 0.7719122 | 13.30883 | 0.5941217
144 | 0.7664615 | 0.7876655 | 13.58044 | 0.6037153
145 | 0.7648547 | 0.7955421 | 13.71624 | 0.6084742
146 | 0.761641 | 0.8112955 | 13.98785 | 0.6179159
147 | 0.7600342 | 0.8191721 | 14.12366 | 0.6225988
148 | 0.7584274 | 0.8270488 | 14.25946 | 0.6272564
149 | 0.7568205 | 0.8349254 | 14.39527 | 0.6318887
150 | 0.7552137 | 0.8428021 | 14.53107 | 0.6364957
151 | 0.7536068 | 0.8506787 | 14.66687 | 0.6410773
152 | 0.752 | 0.866432 | 14.93848 | 0.6515569
153 | 0.7503932 | 0.866432 | 14.93848 | 0.6501647
154 | 0.7487863 | 0.8743087 | 15.07429 | 0.6546704
155 | 0.7471795 | 0.8821854 | 15.21009 | 0.6591508
156 | 0.7471795 | 0.890062 | 15.3459 | 0.6650361
157 | 0.7439658 | 0.8979387 | 15.4817 | 0.6680357
158 | 0.7439658 | 0.8979387 | 15.4817 | 0.6680357
159 | 0.742359 | 0.9058153 | 15.61751 | 0.6724401
160 | 0.7407521 | 0.9294453 | 16.02492 | 0.6884886
161 | 0.7375385 | 0.9451986 | 16.29653 | 0.6971203
162 | 0.7359316 | 0.9530752 | 16.43233 | 0.7013982
163 | 0.7327179 | 0.9609519 | 16.56814 | 0.7041067
164 | 0.7311111 | 0.9767052 | 16.83975 | 0.71408
165 | 0.7295043 | 0.9845819 | 16.97555 | 0.7182567
166 | 0.7278974 | 0.9924585 | 17.11135 | 0.722408
167 | 0.7262906 | 1.000335 | 17.24716 | 0.726534
168 | 0.7230769 | 1.008212 | 17.38296 | 0.7290147
169 | 0.7214701 | 1.023965 | 17.65457 | 0.7387602
170 | 0.7198632 | 1.031842 | 17.79038 | 0.742785
171 | 0.7182564 | 1.039718 | 17.92618 | 0.7467844
172 | 0.7150427 | 1.047595 | 18.06198 | 0.7490753
173 | 0.7150427 | 1.055472 | 18.19779 | 0.7547074
174 | 0.7118291 | 1.063348 | 18.33359 | 0.7569223
175 | 0.7102222 | 1.071225 | 18.4694 | 0.7608079
176 | 0.7070085 | 1.079102 | 18.6052 | 0.7629341
177 | 0.7037949 | 1.094855 | 18.87681 | 0.7705534
178 | 0.702188 | 1.102732 | 19.01262 | 0.774325
179 | 0.6989744 | 1.118485 | 19.28422 | 0.7817923
180 | 0.6957607 | 1.126362 | 19.42003 | 0.7836782
181 | 0.6941538 | 1.134238 | 19.55583 | 0.7873359
182 | 0.6909402 | 1.142115 | 19.69164 | 0.7891331
183 | 0.6877265 | 1.149992 | 19.82744 | 0.7908797
184 | 0.6845128 | 1.157868 | 19.96325 | 0.7925757
185 | 0.682906 | 1.165745 | 20.09905 | 0.7960942
186 | 0.6796923 | 1.181498 | 20.37066 | 0.8030553
187 | 0.6764786 | 1.189375 | 20.50646 | 0.8045867
188 | 0.673265 | 1.197252 | 20.64227 | 0.8060675
189 | 0.6700513 | 1.205128 | 20.77807 | 0.8074977
190 | 0.6668376 | 1.213005 | 20.91388 | 0.8088773
191 | 0.6636239 | 1.220882 | 21.04968 | 0.8102062
192 | 0.6588034 | 1.236635 | 21.32129 | 0.8146993
193 | 0.6539829 | 1.252388 | 21.5929 | 0.8190404
194 | 0.6475556 | 1.260265 | 21.7287 | 0.8160915
195 | 0.642735 | 1.276018 | 22.00031 | 0.8201415
196 | 0.6379145 | 1.283895 | 22.13612 | 0.8190151
197 | 0.633094 | 1.283895 | 22.13612 | 0.8128261
198 | 0.6282735 | 1.291771 | 22.27192 | 0.8115858
199 | 0.623453 | 1.307525 | 22.54353 | 0.8151802
200 | 0.6170256 | 1.315401 | 22.67933 | 0.8116364
201 | 0.6105983 | 1.323278 | 22.81514 | 0.8079913
202 | 0.6073846 | 1.331155 | 22.95094 | 0.8085229
203 | 0.6009573 | 1.339031 | 23.08675 | 0.8047006
204 | 0.5945299 | 1.339031 | 23.08675 | 0.7960942
205 | 0.5897094 | 1.346908 | 23.22255 | 0.7942843
206 | 0.5832821 | 1.354785 | 23.35836 | 0.7902216
207 | 0.5784615 | 1.354785 | 23.35836 | 0.7836908
208 | 0.5672137 | 1.370538 | 23.62996 | 0.7773879
209 | 0.5575726 | 1.370538 | 23.62996 | 0.7641745
210 | 0.5479316 | 1.378415 | 23.76577 | 0.755277
211 | 0.5398974 | 1.386291 | 23.90157 | 0.7484551
212 | 0.5318632 | 1.386291 | 23.90157 | 0.7373174
213 | 0.5222222 | 1.394168 | 24.03738 | 0.7280655
214 | 0.514188 | 1.394168 | 24.03738 | 0.7168645
215 | 0.5061538 | 1.402045 | 24.17318 | 0.7096503
216 | 0.4981197 | 1.402045 | 24.17318 | 0.698386
217 | 0.4884786 | 1.409921 | 24.30899 | 0.6887164
218 | 0.4804444 | 1.409921 | 24.30899 | 0.6773888
219 | 0.4708034 | 1.409921 | 24.30899 | 0.6637957
220 | 0.4627692 | 1.417798 | 24.44479 | 0.6561132
221 | 0.4563419 | 1.417798 | 24.44479 | 0.6470006
222 | 0.4467009 | 1.425675 | 24.5806 | 0.63685
223 | 0.4402735 | 1.425675 | 24.5806 | 0.6276867
224 | 0.4209915 | 1.425675 | 24.5806 | 0.6001968
225 | 0.4033162 | 1.425675 | 24.5806 | 0.5749977
226 | 0.3872479 | 1.433551 | 24.7164 | 0.5551396
227 | 0.3727863 | 1.433551 | 24.7164 | 0.5344083
228 | 0.3599316 | 1.433551 | 24.7164 | 0.5159804
229 | 0.3470769 | 1.433551 | 24.7164 | 0.4975525
230 | 0.3342222 | 1.441428 | 24.8522 | 0.4817572
231 | 0.3229744 | 1.433551 | 24.7164 | 0.4630003
232 | 0.3117265 | 1.441428 | 24.8522 | 0.4493313
233 | 0.2988718 | 1.441428 | 24.8522 | 0.4308021
234 | 0.2876239 | 1.441428 | 24.8522 | 0.4145891
235 | 0.2779829 | 1.441428 | 24.8522 | 0.4006923
236 | 0.266735 | 1.449305 | 24.98801 | 0.3865803
237 | 0.257094 | 1.449305 | 24.98801 | 0.3726075
238 | 0.247453 | 1.441428 | 24.8522 | 0.3566856
239 | 0.237812 | 1.441428 | 24.8522 | 0.3427888
240 | 0.2233504 | 1.449305 | 24.98801 | 0.3237028
241 | 0.2104957 | 1.441428 | 24.8522 | 0.3034144
242 | 0.197641 | 1.449305 | 24.98801 | 0.286442
243 | 0.1847863 | 1.441428 | 24.8522 | 0.2663562
244 | 0.1735385 | 1.449305 | 24.98801 | 0.2515101
245 | 0.1622906 | 1.449305 | 24.98801 | 0.2352085
246 | 0.1526496 | 1.449305 | 24.98801 | 0.2212357
247 | 0.1430085 | 1.449305 | 24.98801 | 0.2072629
248 | 0.1301538 | 1.449305 | 24.98801 | 0.1886326
249 | 0.118906 | 1.449305 | 24.98801 | 0.172331
250 | 0.1076581 | 1.449305 | 24.98801 | 0.1560294
251 | 0.09801709 | 1.449305 | 24.98801 | 0.1420566
252 | 0.08837607 | 1.449305 | 24.98801 | 0.1280838
253 | 0.07873504 | 1.449305 | 24.98801 | 0.1141111
254 | 0.07070085 | 1.449305 | 24.98801 | 0.1024671
255 | 0.06105983 | 1.449305 | 24.98801 | 0.08849429