## Summary
0
Time | 2023-10-16 15:38
ID | X016_LM
Pixel | 2
Pixel Area | 0.058
Irradiance | 100
Panel Temperature | 0
Voc | 0.003213675
Isc | 0
Vmp | 0.5270427
Imp | 1.236635
Pmp | 0.6517594
FF | 6517594.0
Eff | 0.1123723
Dir | Reverse

## Data
| Voltage | Current | Current Density | Power
0 | 0.003213675 | 1.181498 | 20.37066 | 0.003796952
1 | 0.003213675 | 1.220882 | 21.04968 | 0.003923517
2 | 0.00642735 | 1.252388 | 21.5929 | 0.008049537
3 | 0.008034188 | 1.283895 | 22.13612 | 0.01031505
4 | 0.01124786 | 1.299648 | 22.40773 | 0.01461826
5 | 0.01446154 | 1.315401 | 22.67933 | 0.01902273
6 | 0.01928205 | 1.339031 | 23.08675 | 0.02581927
7 | 0.02410256 | 1.354785 | 23.35836 | 0.03265378
8 | 0.03213675 | 1.362661 | 23.49416 | 0.04379151
9 | 0.04017094 | 1.378415 | 23.76577 | 0.05537221
10 | 0.04820513 | 1.386291 | 23.90157 | 0.06682635
11 | 0.05623932 | 1.394168 | 24.03738 | 0.07840705
12 | 0.06266667 | 1.402045 | 24.17318 | 0.08786146
13 | 0.07070085 | 1.409921 | 24.30899 | 0.09968264
14 | 0.07712821 | 1.409921 | 24.30899 | 0.1087447
15 | 0.08355556 | 1.409921 | 24.30899 | 0.1178068
16 | 0.09641026 | 1.417798 | 24.44479 | 0.1366903
17 | 0.1108718 | 1.417798 | 24.44479 | 0.1571938
18 | 0.1221197 | 1.425675 | 24.5806 | 0.1741029
19 | 0.1333675 | 1.425675 | 24.5806 | 0.1901387
20 | 0.1430085 | 1.425675 | 24.5806 | 0.2038836
21 | 0.1526496 | 1.425675 | 24.5806 | 0.2176286
22 | 0.1622906 | 1.433551 | 24.7164 | 0.2326519
23 | 0.1719316 | 1.441428 | 24.8522 | 0.247827
24 | 0.1815726 | 1.433551 | 24.7164 | 0.2602937
25 | 0.1912137 | 1.433551 | 24.7164 | 0.2741146
26 | 0.2024615 | 1.433551 | 24.7164 | 0.290239
27 | 0.2104957 | 1.433551 | 24.7164 | 0.3017564
28 | 0.2201368 | 1.433551 | 24.7164 | 0.3155773
29 | 0.2281709 | 1.433551 | 24.7164 | 0.3270947
30 | 0.237812 | 1.433551 | 24.7164 | 0.3409156
31 | 0.2458462 | 1.441428 | 24.8522 | 0.3543695
32 | 0.2635214 | 1.433551 | 24.7164 | 0.3777714
33 | 0.2811966 | 1.425675 | 24.5806 | 0.4008948
34 | 0.297265 | 1.425675 | 24.5806 | 0.4238031
35 | 0.3117265 | 1.425675 | 24.5806 | 0.4444205
36 | 0.3245812 | 1.417798 | 24.44479 | 0.4601905
37 | 0.3374359 | 1.417798 | 24.44479 | 0.4784159
38 | 0.3486838 | 1.417798 | 24.44479 | 0.4943631
39 | 0.3583248 | 1.409921 | 24.30899 | 0.5052097
40 | 0.3695726 | 1.409921 | 24.30899 | 0.5210683
41 | 0.3808205 | 1.402045 | 24.17318 | 0.5339273
42 | 0.3904615 | 1.402045 | 24.17318 | 0.5474445
43 | 0.4001026 | 1.394168 | 24.03738 | 0.5578102
44 | 0.4081368 | 1.386291 | 23.90157 | 0.5657964
45 | 0.4161709 | 1.386291 | 23.90157 | 0.5769341
46 | 0.4225983 | 1.378415 | 23.76577 | 0.5825157
47 | 0.4306325 | 1.378415 | 23.76577 | 0.5935901
48 | 0.4402735 | 1.362661 | 23.49416 | 0.5999437
49 | 0.4499145 | 1.346908 | 23.22255 | 0.6059935
50 | 0.4579487 | 1.339031 | 23.08675 | 0.6132077
51 | 0.4659829 | 1.331155 | 22.95094 | 0.6202953
52 | 0.4724103 | 1.323278 | 22.81514 | 0.6251301
53 | 0.4788376 | 1.315401 | 22.67933 | 0.6298636
54 | 0.485265 | 1.299648 | 22.40773 | 0.6306737
55 | 0.4900855 | 1.299648 | 22.40773 | 0.6369386
56 | 0.4965128 | 1.283895 | 22.13612 | 0.6374702
57 | 0.5029402 | 1.276018 | 22.00031 | 0.6417608
58 | 0.5077607 | 1.260265 | 21.7287 | 0.6399129
59 | 0.514188 | 1.260265 | 21.7287 | 0.6480131
60 | 0.5190085 | 1.244511 | 21.45709 | 0.6459121
61 | 0.5222222 | 1.236635 | 21.32129 | 0.6457982
62 | 0.5270427 | 1.236635 | 21.32129 | 0.6517594
63 | 0.5318632 | 1.220882 | 21.04968 | 0.649342
64 | 0.5366838 | 1.205128 | 20.77807 | 0.6467727
65 | 0.5415043 | 1.189375 | 20.50646 | 0.6440516
66 | 0.5463248 | 1.181498 | 20.37066 | 0.6454818
67 | 0.5511453 | 1.165745 | 20.09905 | 0.6424948
68 | 0.5559658 | 1.157868 | 19.96325 | 0.6437352
69 | 0.5591795 | 1.149992 | 19.82744 | 0.6430517
70 | 0.5623932 | 1.134238 | 19.55583 | 0.6378879
71 | 0.5656068 | 1.126362 | 19.42003 | 0.6370779
72 | 0.5704274 | 1.118485 | 19.28422 | 0.6380144
73 | 0.573641 | 1.110608 | 19.14842 | 0.6370905
74 | 0.5768547 | 1.094855 | 18.87681 | 0.6315723
75 | 0.5800684 | 1.086978 | 18.74101 | 0.6305218
76 | 0.5816752 | 1.079102 | 18.6052 | 0.6276867
77 | 0.5848889 | 1.071225 | 18.4694 | 0.6265476
78 | 0.5881026 | 1.063348 | 18.33359 | 0.6253579
79 | 0.5897094 | 1.063348 | 18.33359 | 0.6270666
80 | 0.5929231 | 1.047595 | 18.06198 | 0.6211433
81 | 0.5961368 | 1.031842 | 17.79038 | 0.6151188
82 | 0.5993504 | 1.016088 | 17.51877 | 0.6089931
83 | 0.6025641 | 1.016088 | 17.51877 | 0.6122584
84 | 0.6041709 | 1.008212 | 17.38296 | 0.6091323
85 | 0.6073846 | 1.000335 | 17.24716 | 0.6075882
86 | 0.6089915 | 0.9924585 | 17.11135 | 0.6043988
87 | 0.6105983 | 0.9845819 | 16.97555 | 0.601184
88 | 0.6122051 | 0.9767052 | 16.83975 | 0.5979439
89 | 0.6154188 | 0.9609519 | 16.56814 | 0.5913879
90 | 0.6170256 | 0.9609519 | 16.56814 | 0.592932
91 | 0.6202393 | 0.9530752 | 16.43233 | 0.5911347
92 | 0.6218462 | 0.9451986 | 16.29653 | 0.5877681
93 | 0.623453 | 0.9373219 | 16.16072 | 0.5843762
94 | 0.6266667 | 0.9294453 | 16.02492 | 0.5824524
95 | 0.6266667 | 0.9294453 | 16.02492 | 0.5824524
96 | 0.6298803 | 0.913692 | 15.75331 | 0.5755166
97 | 0.633094 | 0.8979387 | 15.4817 | 0.5684796
98 | 0.6347009 | 0.890062 | 15.3459 | 0.5649231
99 | 0.6379145 | 0.8743087 | 15.07429 | 0.5577342
100 | 0.6395214 | 0.8743087 | 15.07429 | 0.5591391
101 | 0.6411282 | 0.866432 | 14.93848 | 0.555494
102 | 0.642735 | 0.8585554 | 14.80268 | 0.5518236
103 | 0.6459487 | 0.8506787 | 14.66687 | 0.5494948
104 | 0.6475556 | 0.8428021 | 14.53107 | 0.5457612
105 | 0.6491624 | 0.8349254 | 14.39527 | 0.5420022
106 | 0.6507692 | 0.8270488 | 14.25946 | 0.5382179
107 | 0.6523761 | 0.8191721 | 14.12366 | 0.5344083
108 | 0.6539829 | 0.8112955 | 13.98785 | 0.5305734
109 | 0.6555897 | 0.8112955 | 13.98785 | 0.531877
110 | 0.6571966 | 0.8034188 | 13.85205 | 0.5280041
111 | 0.6588034 | 0.7955421 | 13.71624 | 0.5241059
112 | 0.6604103 | 0.7955421 | 13.71624 | 0.5253842
113 | 0.6620171 | 0.7876655 | 13.58044 | 0.521448
114 | 0.6636239 | 0.7797888 | 13.44464 | 0.5174865
115 | 0.6652308 | 0.7797888 | 13.44464 | 0.5187395
116 | 0.6668376 | 0.7719122 | 13.30883 | 0.5147401
117 | 0.6684444 | 0.7640355 | 13.17303 | 0.5107153
118 | 0.6700513 | 0.7640355 | 13.17303 | 0.511943
119 | 0.6716581 | 0.7561589 | 13.03722 | 0.5078802
120 | 0.6716581 | 0.7482822 | 12.90142 | 0.5025898
121 | 0.673265 | 0.7404056 | 12.76561 | 0.4984891
122 | 0.6748718 | 0.7404056 | 12.76561 | 0.4996788
123 | 0.6748718 | 0.7325289 | 12.62981 | 0.4943631
124 | 0.6764786 | 0.7325289 | 12.62981 | 0.4955402
125 | 0.6780855 | 0.7246523 | 12.494 | 0.4913762
126 | 0.6796923 | 0.7246523 | 12.494 | 0.4925406
127 | 0.6796923 | 0.7167756 | 12.3582 | 0.4871869
128 | 0.6877265 | 0.5986258 | 10.32113 | 0.4116908
129 | 0.6957607 | 0.5041059 | 8.691481 | 0.3507371
130 | 0.702188 | 0.4253394 | 7.333437 | 0.2986682
131 | 0.7086154 | 0.3623261 | 6.247002 | 0.2567499
132 | 0.7134359 | 0.3071895 | 5.296371 | 0.21916
133 | 0.7182564 | 0.2599296 | 4.481545 | 0.1866961
134 | 0.7230769 | 0.2205463 | 3.802523 | 0.159472
135 | 0.7278974 | 0.1811631 | 3.123501 | 0.1318681
136 | 0.7311111 | 0.1575331 | 2.716088 | 0.1151742
137 | 0.7343248 | 0.1339031 | 2.308675 | 0.09832839
138 | 0.7375385 | 0.1102732 | 1.901262 | 0.0813307
139 | 0.7407521 | 0.09451986 | 1.629653 | 0.07001579
140 | 0.742359 | 0.07876655 | 1.358044 | 0.05847305
141 | 0.7455726 | 0.07088989 | 1.22224 | 0.05285357
142 | 0.7487863 | 0.05513658 | 0.9506308 | 0.04128552
143 | 0.7503932 | 0.04725993 | 0.8148264 | 0.03546353
144 | 0.752 | 0.03938327 | 0.679022 | 0.02961622
145 | 0.7536068 | 0.03938327 | 0.679022 | 0.02967951
146 | 0.7552137 | 0.03150662 | 0.5432176 | 0.02379423
147 | 0.7568205 | 0.03150662 | 0.5432176 | 0.02384486
148 | 0.7600342 | 0.02362996 | 0.4074132 | 0.01795958
149 | 0.761641 | 0.02362996 | 0.4074132 | 0.01799755
150 | 0.761641 | 0.01575331 | 0.2716088 | 0.01199837
151 | 0.7632479 | 0.01575331 | 0.2716088 | 0.01202368
152 | 0.7632479 | 0.007876655 | 0.1358044 | 0.00601184
153 | 0.7648547 | 0.01575331 | 0.2716088 | 0.01204899
154 | 0.7664615 | 0.007876655 | 0.1358044 | 0.006037153
155 | 0.7680684 | 0.007876655 | 0.1358044 | 0.00604981
156 | 0.7696752 | 0.007876655 | 0.1358044 | 0.006062466
157 | 0.7712821 | 0.007876655 | 0.1358044 | 0.006075123
158 | 0.7712821 | 0.007876655 | 0.1358044 | 0.006075123
159 | 0.7728889 | 0 | 0 | 0
160 | 0.7728889 | 0 | 0 | 0
161 | 0.7744957 | 0.007876655 | 0.1358044 | 0.006100436
162 | 0.7761026 | 0.007876655 | 0.1358044 | 0.006113092
163 | 0.7761026 | 0 | 0 | 0
164 | 0.7761026 | 0 | 0 | 0
165 | 0.7761026 | 0 | 0 | 0
166 | 0.7777094 | 0 | 0 | 0
167 | 0.7777094 | 0 | 0 | 0
168 | 0.7777094 | 0 | 0 | 0
169 | 0.7793162 | 0 | 0 | 0
170 | 0.7809231 | 0 | 0 | 0
171 | 0.7809231 | 0 | 0 | 0
172 | 0.7825299 | 0 | 0 | 0
173 | 0.7825299 | 0 | 0 | 0
174 | 0.7825299 | 0 | 0 | 0
175 | 0.7825299 | 0 | 0 | 0
176 | 0.7841368 | 0 | 0 | 0
177 | 0.7841368 | 0 | 0 | 0
178 | 0.7857436 | 0 | 0 | 0
179 | 0.7857436 | 0 | 0 | 0
180 | 0.7857436 | 0 | 0 | 0
181 | 0.7873504 | 0 | 0 | 0
182 | 0.7873504 | 0 | 0 | 0
183 | 0.7873504 | 0 | 0 | 0
184 | 0.7873504 | 0 | 0 | 0
185 | 0.7889573 | 0 | 0 | 0
186 | 0.7889573 | 0 | 0 | 0
187 | 0.7889573 | 0 | 0 | 0
188 | 0.7905641 | 0 | 0 | 0
189 | 0.7905641 | 0 | 0 | 0
190 | 0.7905641 | 0 | 0 | 0
191 | 0.7905641 | 0 | 0 | 0
192 | 0.7921709 | 0 | 0 | 0
193 | 0.7921709 | 0 | 0 | 0
194 | 0.7937778 | 0 | 0 | 0
195 | 0.7937778 | 0 | 0 | 0
196 | 0.7937778 | 0 | 0 | 0
197 | 0.7937778 | 0 | 0 | 0
198 | 0.7937778 | 0 | 0 | 0
199 | 0.7937778 | 0 | 0 | 0
200 | 0.7953846 | 0 | 0 | 0
201 | 0.7953846 | 0 | 0 | 0
202 | 0.7953846 | 0 | 0 | 0
203 | 0.7953846 | 0 | 0 | 0
204 | 0.7969915 | 0 | 0 | 0
205 | 0.7969915 | 0 | 0 | 0
206 | 0.7985983 | 0 | 0 | 0
207 | 0.7969915 | 0 | 0 | 0
208 | 0.7985983 | 0 | 0 | 0
209 | 0.7985983 | 0 | 0 | 0
210 | 0.7985983 | 0 | 0 | 0
211 | 0.7985983 | 0 | 0 | 0
212 | 0.8002051 | 0 | 0 | 0
213 | 0.8002051 | 0 | 0 | 0
214 | 0.8002051 | 0 | 0 | 0
215 | 0.8002051 | 0 | 0 | 0
216 | 0.8002051 | 0 | 0 | 0
217 | 0.801812 | 0 | 0 | 0
218 | 0.801812 | 0 | 0 | 0
219 | 0.801812 | 0 | 0 | 0
220 | 0.801812 | 0 | 0 | 0
221 | 0.8034188 | 0 | 0 | 0
222 | 0.8034188 | 0 | 0 | 0
223 | 0.8034188 | 0 | 0 | 0
224 | 0.8034188 | 0 | 0 | 0
225 | 0.8034188 | 0 | 0 | 0
226 | 0.8050256 | 0 | 0 | 0
227 | 0.8050256 | 0 | 0 | 0
228 | 0.8050256 | 0 | 0 | 0
229 | 0.8050256 | 0 | 0 | 0
230 | 0.8050256 | 0 | 0 | 0
231 | 0.8066325 | 0 | 0 | 0
232 | 0.8066325 | 0 | 0 | 0
233 | 0.8066325 | 0 | 0 | 0
234 | 0.8066325 | 0 | 0 | 0
235 | 0.8066325 | 0 | 0 | 0
236 | 0.8082393 | 0 | 0 | 0
237 | 0.8082393 | 0 | 0 | 0
238 | 0.8082393 | 0 | 0 | 0
239 | 0.8082393 | 0 | 0 | 0
240 | 0.8082393 | 0 | 0 | 0
241 | 0.8098462 | 0 | 0 | 0
242 | 0.8082393 | 0 | 0 | 0
243 | 0.8098462 | 0 | 0 | 0
244 | 0.8098462 | 0 | 0 | 0
245 | 0.8098462 | 0 | 0 | 0
246 | 0.8098462 | 0 | 0 | 0
247 | 0.8098462 | 0 | 0 | 0
248 | 0.811453 | 0 | 0 | 0
249 | 0.811453 | 0 | 0 | 0
250 | 0.811453 | 0 | 0 | 0
251 | 0.8130598 | 0 | 0 | 0
252 | 0.811453 | 0 | 0 | 0
253 | 0.8130598 | 0 | 0 | 0
254 | 0.8130598 | 0 | 0 | 0
255 | 0.8130598 | 0 | 0 | 0