## Summary
0
Time | 2023-10-16 15:38
ID | X016_LM
Pixel | 3
Pixel Area | 0.058
Irradiance | 100
Panel Temperature | 0
Voc | 0.004820513
Isc | 0
Vmp | 0.6363077
Imp | 1.236635
Pmp | 0.7868803
FF | 7868802.5
Eff | 0.135669
Dir | Reverse

## Data
| Voltage | Current | Current Density | Power
0 | 0.004820513 | 1.425675 | 24.5806 | 0.006872482
1 | 0.004820513 | 1.425675 | 24.5806 | 0.006872482
2 | 0.00642735 | 1.425675 | 24.5806 | 0.00916331
3 | 0.009641026 | 1.417798 | 24.44479 | 0.01366903
4 | 0.0128547 | 1.425675 | 24.5806 | 0.01832662
5 | 0.01606838 | 1.417798 | 24.44479 | 0.02278171
6 | 0.02088889 | 1.417798 | 24.44479 | 0.02961622
7 | 0.0257094 | 1.417798 | 24.44479 | 0.03645074
8 | 0.03374359 | 1.417798 | 24.44479 | 0.04784159
9 | 0.04017094 | 1.417798 | 24.44479 | 0.05695427
10 | 0.04820513 | 1.417798 | 24.44479 | 0.06834513
11 | 0.05463248 | 1.417798 | 24.44479 | 0.07745781
12 | 0.06105983 | 1.417798 | 24.44479 | 0.0865705
13 | 0.06909402 | 1.417798 | 24.44479 | 0.09796135
14 | 0.07552137 | 1.417798 | 24.44479 | 0.107074
15 | 0.08355556 | 1.417798 | 24.44479 | 0.1184649
16 | 0.09641026 | 1.417798 | 24.44479 | 0.1366903
17 | 0.1076581 | 1.417798 | 24.44479 | 0.1526375
18 | 0.1205128 | 1.417798 | 24.44479 | 0.1708628
19 | 0.1301538 | 1.417798 | 24.44479 | 0.1845318
20 | 0.1397949 | 1.417798 | 24.44479 | 0.1982009
21 | 0.1510427 | 1.417798 | 24.44479 | 0.2141481
22 | 0.1590769 | 1.417798 | 24.44479 | 0.2255389
23 | 0.1687179 | 1.417798 | 24.44479 | 0.239208
24 | 0.178359 | 1.417798 | 24.44479 | 0.252877
25 | 0.1896068 | 1.409921 | 24.30899 | 0.2673307
26 | 0.1992479 | 1.417798 | 24.44479 | 0.2824932
27 | 0.2072821 | 1.417798 | 24.44479 | 0.2938841
28 | 0.2169231 | 1.417798 | 24.44479 | 0.3075531
29 | 0.2249573 | 1.417798 | 24.44479 | 0.3189439
30 | 0.2329915 | 1.417798 | 24.44479 | 0.3303348
31 | 0.2410256 | 1.417798 | 24.44479 | 0.3417256
32 | 0.2603077 | 1.409921 | 24.30899 | 0.3670133
33 | 0.2795897 | 1.417798 | 24.44479 | 0.3964017
34 | 0.2956581 | 1.409921 | 24.30899 | 0.4168547
35 | 0.3101197 | 1.417798 | 24.44479 | 0.439687
36 | 0.3229744 | 1.417798 | 24.44479 | 0.4579124
37 | 0.3374359 | 1.417798 | 24.44479 | 0.4784159
38 | 0.3470769 | 1.409921 | 24.30899 | 0.4893511
39 | 0.3599316 | 1.409921 | 24.30899 | 0.5074752
40 | 0.3711795 | 1.409921 | 24.30899 | 0.5233338
41 | 0.3824274 | 1.409921 | 24.30899 | 0.5391924
42 | 0.3936752 | 1.409921 | 24.30899 | 0.555051
43 | 0.4033162 | 1.409921 | 24.30899 | 0.5686441
44 | 0.4129573 | 1.409921 | 24.30899 | 0.5822372
45 | 0.4225983 | 1.409921 | 24.30899 | 0.5958303
46 | 0.4322393 | 1.409921 | 24.30899 | 0.6094234
47 | 0.4402735 | 1.402045 | 24.17318 | 0.6172831
48 | 0.4531282 | 1.402045 | 24.17318 | 0.6353059
49 | 0.4659829 | 1.402045 | 24.17318 | 0.6533288
50 | 0.4772308 | 1.394168 | 24.03738 | 0.6653398
51 | 0.4868718 | 1.394168 | 24.03738 | 0.678781
52 | 0.4965128 | 1.386291 | 23.90157 | 0.6883114
53 | 0.5061538 | 1.386291 | 23.90157 | 0.7016767
54 | 0.514188 | 1.386291 | 23.90157 | 0.7128144
55 | 0.5238291 | 1.378415 | 23.76577 | 0.7220536
56 | 0.5318632 | 1.370538 | 23.62996 | 0.7289388
57 | 0.5398974 | 1.370538 | 23.62996 | 0.7399499
58 | 0.5463248 | 1.354785 | 23.35836 | 0.7401524
59 | 0.554359 | 1.354785 | 23.35836 | 0.751037
60 | 0.5623932 | 1.354785 | 23.35836 | 0.7619216
61 | 0.5688205 | 1.346908 | 23.22255 | 0.7661489
62 | 0.573641 | 1.339031 | 23.08675 | 0.7681233
63 | 0.5800684 | 1.339031 | 23.08675 | 0.7767297
64 | 0.5881026 | 1.323278 | 22.81514 | 0.7782232
65 | 0.5945299 | 1.307525 | 22.54353 | 0.7773626
66 | 0.6009573 | 1.299648 | 22.40773 | 0.7810329
67 | 0.6073846 | 1.291771 | 22.27192 | 0.7846021
68 | 0.6122051 | 1.283895 | 22.13612 | 0.786007
69 | 0.6170256 | 1.268141 | 21.86451 | 0.7824758
70 | 0.6218462 | 1.260265 | 21.7287 | 0.7836908
71 | 0.6266667 | 1.252388 | 21.5929 | 0.7848299
72 | 0.6314872 | 1.244511 | 21.45709 | 0.785893
73 | 0.6363077 | 1.236635 | 21.32129 | 0.7868803
74 | 0.6411282 | 1.220882 | 21.04968 | 0.7827416
75 | 0.6443419 | 1.213005 | 20.91388 | 0.7815898
76 | 0.6491624 | 1.205128 | 20.77807 | 0.7823239
77 | 0.6523761 | 1.197252 | 20.64227 | 0.7810583
78 | 0.6555897 | 1.189375 | 20.50646 | 0.779742
79 | 0.6588034 | 1.181498 | 20.37066 | 0.7783751
80 | 0.6636239 | 1.173622 | 20.23485 | 0.7788434
81 | 0.6668376 | 1.157868 | 19.96325 | 0.7721101
82 | 0.6700513 | 1.149992 | 19.82744 | 0.7705534
83 | 0.673265 | 1.134238 | 19.55583 | 0.7636429
84 | 0.6780855 | 1.126362 | 19.42003 | 0.7637695
85 | 0.6796923 | 1.118485 | 19.28422 | 0.7602257
86 | 0.682906 | 1.110608 | 19.14842 | 0.7584411
87 | 0.6861197 | 1.102732 | 19.01262 | 0.7566059
88 | 0.6877265 | 1.094855 | 18.87681 | 0.7529608
89 | 0.6909402 | 1.079102 | 18.6052 | 0.7455947
90 | 0.692547 | 1.079102 | 18.6052 | 0.7473287
91 | 0.6957607 | 1.071225 | 18.4694 | 0.7453163
92 | 0.6989744 | 1.063348 | 18.33359 | 0.7432533
93 | 0.7005812 | 1.047595 | 18.06198 | 0.7339254
94 | 0.702188 | 1.047595 | 18.06198 | 0.7356087
95 | 0.7037949 | 1.039718 | 17.92618 | 0.7317485
96 | 0.7070085 | 1.023965 | 17.65457 | 0.7239521
97 | 0.7102222 | 1.008212 | 17.38296 | 0.7160544
98 | 0.7134359 | 1.000335 | 17.24716 | 0.713675
99 | 0.7150427 | 0.9845819 | 16.97555 | 0.7040181
100 | 0.7182564 | 0.9767052 | 16.83975 | 0.7015248
101 | 0.7198632 | 0.9609519 | 16.56814 | 0.691754
102 | 0.7230769 | 0.9609519 | 16.56814 | 0.6948421
103 | 0.7246838 | 0.9451986 | 16.29653 | 0.6849701
104 | 0.7262906 | 0.9451986 | 16.29653 | 0.6864889
105 | 0.7295043 | 0.9294453 | 16.02492 | 0.6780343
106 | 0.7295043 | 0.9294453 | 16.02492 | 0.6780343
107 | 0.7311111 | 0.9215686 | 15.88911 | 0.6737691
108 | 0.7327179 | 0.913692 | 15.75331 | 0.6694785
109 | 0.7359316 | 0.9058153 | 15.61751 | 0.6666181
110 | 0.7359316 | 0.8979387 | 15.4817 | 0.6608215
111 | 0.7375385 | 0.8979387 | 15.4817 | 0.6622643
112 | 0.7391453 | 0.890062 | 15.3459 | 0.6578851
113 | 0.7407521 | 0.8821854 | 15.21009 | 0.6534807
114 | 0.742359 | 0.8743087 | 15.07429 | 0.6490509
115 | 0.7455726 | 0.866432 | 14.93848 | 0.645988
116 | 0.7471795 | 0.8585554 | 14.80268 | 0.641495
117 | 0.7471795 | 0.8506787 | 14.66687 | 0.6356097
118 | 0.7487863 | 0.8506787 | 14.66687 | 0.6369766
119 | 0.7503932 | 0.8428021 | 14.53107 | 0.6324329
120 | 0.752 | 0.8349254 | 14.39527 | 0.6278639
121 | 0.7536068 | 0.8270488 | 14.25946 | 0.6232696
122 | 0.7536068 | 0.8270488 | 14.25946 | 0.6232696
123 | 0.7552137 | 0.8191721 | 14.12366 | 0.61865
124 | 0.7568205 | 0.8112955 | 13.98785 | 0.614005
125 | 0.7584274 | 0.8112955 | 13.98785 | 0.6153087
126 | 0.7584274 | 0.8112955 | 13.98785 | 0.6153087
127 | 0.7600342 | 0.8034188 | 13.85205 | 0.6106258
128 | 0.7680684 | 0.6773923 | 11.67918 | 0.5202836
129 | 0.7761026 | 0.5671192 | 9.777916 | 0.4401426
130 | 0.7841368 | 0.480476 | 8.284068 | 0.3767589
131 | 0.7905641 | 0.4017094 | 6.926024 | 0.317577
132 | 0.7953846 | 0.3465728 | 5.975393 | 0.2756587
133 | 0.801812 | 0.2914362 | 5.024763 | 0.2336771
134 | 0.8066325 | 0.2441763 | 4.209936 | 0.1969605
135 | 0.811453 | 0.2126697 | 3.666719 | 0.1725715
136 | 0.8146667 | 0.1732864 | 2.987697 | 0.1411707
137 | 0.8194872 | 0.1496564 | 2.580284 | 0.1226415
138 | 0.8227009 | 0.1260265 | 2.17287 | 0.1036821
139 | 0.8243077 | 0.1102732 | 1.901262 | 0.09089902
140 | 0.8275214 | 0.09451986 | 1.629653 | 0.0782172
141 | 0.830735 | 0.07876655 | 1.358044 | 0.06543413
142 | 0.8323419 | 0.06301324 | 1.086435 | 0.05244856
143 | 0.8355556 | 0.05513658 | 0.9506308 | 0.04606968
144 | 0.8371624 | 0.04725993 | 0.8148264 | 0.03956424
145 | 0.8387692 | 0.03938327 | 0.679022 | 0.03303348
146 | 0.8403761 | 0.03938327 | 0.679022 | 0.03309676
147 | 0.8419829 | 0.03150662 | 0.5432176 | 0.02652804
148 | 0.8435897 | 0.02362996 | 0.4074132 | 0.019934
149 | 0.8451966 | 0.02362996 | 0.4074132 | 0.01997197
150 | 0.8468034 | 0.02362996 | 0.4074132 | 0.02000993
151 | 0.8484103 | 0.01575331 | 0.2716088 | 0.01336527
152 | 0.8484103 | 0.01575331 | 0.2716088 | 0.01336527
153 | 0.8500171 | 0.01575331 | 0.2716088 | 0.01339058
154 | 0.8516239 | 0.01575331 | 0.2716088 | 0.0134159
155 | 0.8516239 | 0.01575331 | 0.2716088 | 0.0134159
156 | 0.8532308 | 0.007876655 | 0.1358044 | 0.006720604
157 | 0.8548376 | 0.007876655 | 0.1358044 | 0.006733261
158 | 0.8548376 | 0.007876655 | 0.1358044 | 0.006733261
159 | 0.8548376 | 0.007876655 | 0.1358044 | 0.006733261
160 | 0.8564444 | 0 | 0 | 0
161 | 0.8580513 | 0 | 0 | 0
162 | 0.8596581 | 0 | 0 | 0
163 | 0.8596581 | 0 | 0 | 0
164 | 0.8596581 | 0 | 0 | 0
165 | 0.8596581 | 0.007876655 | 0.1358044 | 0.00677123
166 | 0.861265 | 0 | 0 | 0
167 | 0.8628718 | 0 | 0 | 0
168 | 0.8628718 | 0 | 0 | 0
169 | 0.8628718 | 0.007876655 | 0.1358044 | 0.006796543
170 | 0.8644786 | 0 | 0 | 0
171 | 0.8644786 | 0 | 0 | 0
172 | 0.8644786 | 0 | 0 | 0
173 | 0.8660855 | 0 | 0 | 0
174 | 0.8660855 | 0 | 0 | 0
175 | 0.8660855 | 0 | 0 | 0
176 | 0.8676923 | 0 | 0 | 0
177 | 0.8676923 | 0 | 0 | 0
178 | 0.8692991 | 0 | 0 | 0
179 | 0.8692991 | 0 | 0 | 0
180 | 0.8692991 | 0.007876655 | 0.1358044 | 0.006847169
181 | 0.8692991 | 0 | 0 | 0
182 | 0.870906 | 0 | 0 | 0
183 | 0.870906 | 0 | 0 | 0
184 | 0.8725128 | 0 | 0 | 0
185 | 0.870906 | 0 | 0 | 0
186 | 0.8725128 | 0 | 0 | 0
187 | 0.8725128 | 0 | 0 | 0
188 | 0.8741197 | 0 | 0 | 0
189 | 0.8741197 | 0 | 0 | 0
190 | 0.8741197 | 0 | 0 | 0
191 | 0.8741197 | 0 | 0 | 0
192 | 0.8757265 | 0 | 0 | 0
193 | 0.8757265 | 0 | 0 | 0
194 | 0.8757265 | 0 | 0 | 0
195 | 0.8757265 | 0 | 0 | 0
196 | 0.8773333 | 0 | 0 | 0
197 | 0.8773333 | 0 | 0 | 0
198 | 0.8773333 | 0 | 0 | 0
199 | 0.8773333 | 0 | 0 | 0
200 | 0.8773333 | 0 | 0 | 0
201 | 0.8773333 | 0 | 0 | 0
202 | 0.8789402 | 0 | 0 | 0
203 | 0.8789402 | 0 | 0 | 0
204 | 0.880547 | 0 | 0 | 0
205 | 0.880547 | 0 | 0 | 0
206 | 0.8789402 | 0 | 0 | 0
207 | 0.880547 | 0 | 0 | 0
208 | 0.880547 | 0 | 0 | 0
209 | 0.880547 | 0 | 0 | 0
210 | 0.8821538 | 0 | 0 | 0
211 | 0.8821538 | 0 | 0 | 0
212 | 0.8821538 | 0 | 0 | 0
213 | 0.8837607 | 0 | 0 | 0
214 | 0.8837607 | 0 | 0 | 0
215 | 0.8837607 | 0 | 0 | 0
216 | 0.8837607 | 0 | 0 | 0
217 | 0.8853675 | 0 | 0 | 0
218 | 0.8853675 | 0 | 0 | 0
219 | 0.8853675 | 0 | 0 | 0
220 | 0.8853675 | 0 | 0 | 0
221 | 0.8853675 | 0 | 0 | 0
222 | 0.8853675 | 0 | 0 | 0
223 | 0.8869744 | 0 | 0 | 0
224 | 0.8869744 | 0 | 0 | 0
225 | 0.8869744 | 0 | 0 | 0
226 | 0.8869744 | 0 | 0 | 0
227 | 0.8885812 | 0 | 0 | 0
228 | 0.8869744 | 0 | 0 | 0
229 | 0.8885812 | 0 | 0 | 0
230 | 0.8885812 | 0 | 0 | 0
231 | 0.8885812 | 0 | 0 | 0
232 | 0.890188 | 0 | 0 | 0
233 | 0.890188 | 0 | 0 | 0
234 | 0.890188 | 0 | 0 | 0
235 | 0.890188 | 0 | 0 | 0
236 | 0.890188 | 0 | 0 | 0
237 | 0.890188 | 0 | 0 | 0
238 | 0.890188 | 0 | 0 | 0
239 | 0.8917949 | 0 | 0 | 0
240 | 0.8917949 | 0 | 0 | 0
241 | 0.8917949 | 0 | 0 | 0
242 | 0.8934017 | 0 | 0 | 0
243 | 0.8917949 | 0 | 0 | 0
244 | 0.8934017 | 0 | 0 | 0
245 | 0.8934017 | 0 | 0 | 0
246 | 0.8934017 | 0 | 0 | 0
247 | 0.8934017 | 0 | 0 | 0
248 | 0.8950085 | 0 | 0 | 0
249 | 0.8934017 | 0 | 0 | 0
250 | 0.8950085 | 0 | 0 | 0
251 | 0.8950085 | 0 | 0 | 0
252 | 0.8950085 | 0 | 0 | 0
253 | 0.8950085 | 0 | 0 | 0
254 | 0.8950085 | 0 | 0 | 0
255 | 0.8950085 | 0 | 0 | 0