## Summary
| 0 | 0 | 0 | 0 | 0 | 0 | 0 | 0 | 0 | 0 | 0 | 0
Time | 2023-10-16 15:35 | 2023-10-16 15:35 | 2023-10-16 15:35 | 2023-10-16 15:35 | 2023-10-16 15:35 | 2023-10-16 15:35 | 2023-10-16 15:35 | 2023-10-16 15:36 | 2023-10-16 15:36 | 2023-10-16 15:36 | 2023-10-16 15:36 | 2023-10-16 15:36
ID | X017_LM | X017_LM | X017_LM | X017_LM | X017_LM | X017_LM | X017_LM | X017_LM | X017_LM | X017_LM | X017_LM | X017_LM
Pixel | 0 | 1 | 2 | 3 | 4 | 5 | 0 | 1 | 2 | 3 | 4 | 5
Pixel Area | 0.058 | 0.058 | 0.058 | 0.058 | 0.058 | 0.058 | 0.058 | 0.058 | 0.058 | 0.058 | 0.058 | 0.058
Irradiance | 100 | 100 | 100 | 100 | 100 | 100 | 100 | 100 | 100 | 100 | 100 | 100
Panel Temperature | 0 | 0 | 0 | 0 | 0 | 0 | 0 | 0 | 0 | 0 | 0 | 0
Voc | 0.003213675 | 0.004820513 | 0.004820513 | 0.003213675 | 0.004820513 | 0.003213675 | 0.003213675 | 0.9544615 | 0.9480342 | 0.9512479 | 0.1510427 | 0.004820513
Isc | 0 | 0 | 0 | 0 | 0 | 0 | 1.346908 | 1.394168 | 1.386291 | 1.386291 | 0 | 0
Vmp | 0.702188 | 0.7487863 | 0.7118291 | 0.7455726 | 0.004820513 | 0.003213675 | 0.6957607 | 0.7680684 | 0.7278974 | 0.7359316 | 0.004820513 | 0.003213675
Imp | 1.110608 | 1.213005 | 1.149992 | 1.118485 | 0.0866432 | 0 | 1.220882 | 1.252388 | 1.228758 | 1.228758 | 0.007876655 | 0.007876655
Pmp | 0.7798559 | 0.9082815 | 0.8185975 | 0.8339118 | 0.0004176647 | 0 | 0.8494414 | 0.9619197 | 0.8944099 | 0.904282 | 3.796952e-05 | 2.531301e-05
FF | 7798558.9 | 9082814.5 | 8185974.5 | 8339118.3 | 4176.647 | 0 | 196.2382 | 0.7228784 | 0.6805469 | 0.685734 | 379.6952 | 253.1301
Eff | 0.1344579 | 0.1566003 | 0.1411375 | 0.1437779 | 7.201115e-05 | 0 | 0.1464554 | 0.1658482 | 0.1542086 | 0.1559107 | 6.546468e-06 | 4.364312e-06
Dir | Reverse | Reverse | Reverse | Reverse | Reverse | Reverse | Forward | Forward | Forward | Forward | Forward | Forward