## Summary
0
Time | 2023-10-16 15:35
ID | X017_LM
Pixel | 0
Pixel Area | 0.058
Irradiance | 100
Panel Temperature | 0
Voc | 0.003213675
Isc | 1.346908
Vmp | 0.6957607
Imp | 1.220882
Pmp | 0.8494414
FF | 196.2382
Eff | 0.1464554
Dir | Forward

## Data
| Voltage | Current | Current Density | Power
0 | 0.003213675 | 1.339031 | 23.08675 | 0.004303212
1 | 0.1317607 | 1.126362 | 19.42003 | 0.1484102
2 | 0.247453 | 0.9451986 | 16.29653 | 0.2338922
3 | 0.3422564 | 0.7955421 | 13.71624 | 0.2722794
4 | 0.4225983 | 0.6773923 | 11.67918 | 0.2862648
5 | 0.4884786 | 0.5749958 | 9.913721 | 0.2808732
6 | 0.5479316 | 0.4883526 | 8.419873 | 0.2675838
7 | 0.5977436 | 0.4095861 | 7.061829 | 0.2448274
8 | 0.6395214 | 0.3465728 | 5.975393 | 0.2216407
9 | 0.6780855 | 0.2914362 | 5.024763 | 0.1976187
10 | 0.7118291 | 0.252053 | 4.345741 | 0.1794186
11 | 0.7407521 | 0.2126697 | 3.666719 | 0.1575355
12 | 0.7648547 | 0.1811631 | 3.123501 | 0.1385634
13 | 0.7873504 | 0.1496564 | 2.580284 | 0.1178321
14 | 0.8066325 | 0.1260265 | 2.17287 | 0.1016571
15 | 0.8243077 | 0.1102732 | 1.901262 | 0.09089902
16 | 0.8387692 | 0.09451986 | 1.629653 | 0.07928035
17 | 0.8516239 | 0.07876655 | 1.358044 | 0.06707948
18 | 0.8644786 | 0.06301324 | 1.086435 | 0.0544736
19 | 0.8741197 | 0.06301324 | 1.086435 | 0.05508111
20 | 0.8837607 | 0.04725993 | 0.8148264 | 0.04176647
21 | 0.890188 | 0.03938327 | 0.679022 | 0.03505852
22 | 0.8982222 | 0.03938327 | 0.679022 | 0.03537493
23 | 0.9046496 | 0.03150662 | 0.5432176 | 0.02850245
24 | 0.9094701 | 0.03150662 | 0.5432176 | 0.02865433
25 | 0.9158974 | 0.02362996 | 0.4074132 | 0.02164262
26 | 0.9191111 | 0.02362996 | 0.4074132 | 0.02171856
27 | 0.9239316 | 0.01575331 | 0.2716088 | 0.01455498
28 | 0.9271453 | 0.01575331 | 0.2716088 | 0.01460561
29 | 0.930359 | 0.01575331 | 0.2716088 | 0.01465623
30 | 0.9335726 | 0.007876655 | 0.1358044 | 0.00735343
31 | 0.9367863 | 0.007876655 | 0.1358044 | 0.007378743
32 | 0.9383932 | 0.007876655 | 0.1358044 | 0.007391399
33 | 0.94 | 0.007876655 | 0.1358044 | 0.007404056
34 | 0.9416068 | 0.007876655 | 0.1358044 | 0.007416712
35 | 0.9432137 | 0.007876655 | 0.1358044 | 0.007429369
36 | 0.9448205 | 0.007876655 | 0.1358044 | 0.007442025
37 | 0.9464274 | 0.007876655 | 0.1358044 | 0.007454682
38 | 0.9480342 | 0 | 0 | 0
39 | 0.9480342 | 0.007876655 | 0.1358044 | 0.007467338
40 | 0.9480342 | 0 | 0 | 0
41 | 0.949641 | 0.007876655 | 0.1358044 | 0.007479995
42 | 0.9512479 | 0 | 0 | 0
43 | 0.9512479 | 0 | 0 | 0
44 | 0.9528547 | 0.007876655 | 0.1358044 | 0.007505308
45 | 0.9544615 | 0 | 0 | 0
46 | 0.9544615 | 0 | 0 | 0
47 | 0.9544615 | 0 | 0 | 0
48 | 0.9544615 | 0 | 0 | 0
49 | 0.9560684 | 0 | 0 | 0
50 | 0.9560684 | 0 | 0 | 0
51 | 0.9560684 | 0 | 0 | 0
52 | 0.9576752 | 0 | 0 | 0
53 | 0.9576752 | 0 | 0 | 0
54 | 0.9576752 | 0 | 0 | 0
55 | 0.9576752 | 0 | 0 | 0
56 | 0.9576752 | 0 | 0 | 0
57 | 0.9576752 | 0 | 0 | 0
58 | 0.9576752 | 0.007876655 | 0.1358044 | 0.007543277
59 | 0.9576752 | 0 | 0 | 0
60 | 0.9592821 | 0 | 0 | 0
61 | 0.9592821 | 0 | 0 | 0
62 | 0.9592821 | 0 | 0 | 0
63 | 0.9592821 | 0 | 0 | 0
64 | 0.9592821 | 0 | 0 | 0
65 | 0.9608889 | 0 | 0 | 0
66 | 0.9592821 | 0 | 0 | 0
67 | 0.9608889 | 0 | 0 | 0
68 | 0.9592821 | 0 | 0 | 0
69 | 0.9608889 | 0 | 0 | 0
70 | 0.9608889 | 0 | 0 | 0
71 | 0.9608889 | 0 | 0 | 0
72 | 0.9608889 | 0 | 0 | 0
73 | 0.9608889 | 0 | 0 | 0
74 | 0.9608889 | 0 | 0 | 0
75 | 0.9608889 | 0 | 0 | 0
76 | 0.9624957 | 0 | 0 | 0
77 | 0.9624957 | 0 | 0 | 0
78 | 0.9624957 | 0 | 0 | 0
79 | 0.9608889 | 0 | 0 | 0
80 | 0.9624957 | 0 | 0 | 0
81 | 0.9624957 | 0 | 0 | 0
82 | 0.9624957 | 0 | 0 | 0
83 | 0.9624957 | 0 | 0 | 0
84 | 0.9624957 | 0 | 0 | 0
85 | 0.9624957 | 0 | 0 | 0
86 | 0.9624957 | 0 | 0 | 0
87 | 0.9624957 | 0 | 0 | 0
88 | 0.9624957 | 0 | 0 | 0
89 | 0.9624957 | 0 | 0 | 0
90 | 0.9624957 | 0 | 0 | 0
91 | 0.9624957 | 0 | 0 | 0
92 | 0.9624957 | 0 | 0 | 0
93 | 0.9641026 | 0 | 0 | 0
94 | 0.9641026 | 0 | 0 | 0
95 | 0.9641026 | 0 | 0 | 0
96 | 0.9641026 | 0 | 0 | 0
97 | 0.9641026 | 0 | 0 | 0
98 | 0.9641026 | 0 | 0 | 0
99 | 0.9641026 | 0 | 0 | 0
100 | 0.9641026 | 0 | 0 | 0
101 | 0.9641026 | 0 | 0 | 0
102 | 0.9641026 | 0 | 0 | 0
103 | 0.9641026 | 0 | 0 | 0
104 | 0.9641026 | 0 | 0 | 0
105 | 0.9641026 | 0 | 0 | 0
106 | 0.9641026 | 0 | 0 | 0
107 | 0.9641026 | 0 | 0 | 0
108 | 0.9641026 | 0 | 0 | 0
109 | 0.9641026 | 0 | 0 | 0
110 | 0.9641026 | 0 | 0 | 0
111 | 0.9641026 | 0 | 0 | 0
112 | 0.9641026 | 0 | 0 | 0
113 | 0.9657094 | 0 | 0 | 0
114 | 0.9641026 | 0 | 0 | 0
115 | 0.9641026 | 0 | 0 | 0
116 | 0.9657094 | 0 | 0 | 0
117 | 0.9641026 | 0 | 0 | 0
118 | 0.9657094 | 0 | 0 | 0
119 | 0.9657094 | 0 | 0 | 0
120 | 0.9657094 | 0 | 0 | 0
121 | 0.9657094 | 0 | 0 | 0
122 | 0.9641026 | 0 | 0 | 0
123 | 0.9641026 | 0 | 0 | 0
124 | 0.9657094 | 0 | 0 | 0
125 | 0.9657094 | 0 | 0 | 0
126 | 0.9641026 | 0 | 0 | 0
127 | 0.9657094 | 0 | 0 | 0
128 | 0.9657094 | 0 | 0 | 0
129 | 0.9464274 | 0.1417798 | 2.444479 | 0.1341843
130 | 0.9287521 | 0.2599296 | 4.481545 | 0.2414102
131 | 0.9142906 | 0.3544495 | 6.111198 | 0.3240698
132 | 0.8998291 | 0.433216 | 7.469242 | 0.3898204
133 | 0.8885812 | 0.5041059 | 8.691481 | 0.447939
134 | 0.8789402 | 0.5592425 | 9.642112 | 0.4915407
135 | 0.870906 | 0.6065024 | 10.45694 | 0.5282066
136 | 0.8628718 | 0.6458857 | 11.13596 | 0.5573166
137 | 0.8564444 | 0.685269 | 11.81498 | 0.5868948
138 | 0.8516239 | 0.7088989 | 12.2224 | 0.6037153
139 | 0.8468034 | 0.7404056 | 12.76561 | 0.626978
140 | 0.8419829 | 0.7561589 | 13.03722 | 0.6366728
141 | 0.8371624 | 0.7797888 | 13.44464 | 0.6528099
142 | 0.8339487 | 0.7955421 | 13.71624 | 0.6634414
143 | 0.830735 | 0.8112955 | 13.98785 | 0.6739716
144 | 0.8275214 | 0.8191721 | 14.12366 | 0.6778824
145 | 0.8243077 | 0.8428021 | 14.53107 | 0.6947282
146 | 0.821094 | 0.8506787 | 14.66687 | 0.6984872
147 | 0.8178803 | 0.866432 | 14.93848 | 0.7086377
148 | 0.8146667 | 0.8743087 | 15.07429 | 0.7122702
149 | 0.8130598 | 0.890062 | 15.3459 | 0.7236737
150 | 0.811453 | 0.8979387 | 15.4817 | 0.728635
151 | 0.8082393 | 0.8979387 | 15.4817 | 0.7257493
152 | 0.8066325 | 0.9058153 | 15.61751 | 0.7306601
153 | 0.8050256 | 0.913692 | 15.75331 | 0.7355455
154 | 0.8034188 | 0.9294453 | 16.02492 | 0.7467338
155 | 0.8002051 | 0.9294453 | 16.02492 | 0.7437469
156 | 0.7985983 | 0.9373219 | 16.16072 | 0.7485437
157 | 0.7969915 | 0.9451986 | 16.29653 | 0.7533152
158 | 0.7953846 | 0.9530752 | 16.43233 | 0.7580614
159 | 0.7937778 | 0.9609519 | 16.56814 | 0.7627823
160 | 0.7921709 | 0.9609519 | 16.56814 | 0.7612382
161 | 0.7889573 | 0.9767052 | 16.83975 | 0.7705787
162 | 0.7857436 | 1.000335 | 17.24716 | 0.786007
163 | 0.7825299 | 1.008212 | 17.38296 | 0.7889559
164 | 0.7793162 | 1.023965 | 17.65457 | 0.7979927
165 | 0.7761026 | 1.031842 | 17.79038 | 0.8008151
166 | 0.7728889 | 1.039718 | 17.92618 | 0.8035868
167 | 0.7696752 | 1.047595 | 18.06198 | 0.806308
168 | 0.7680684 | 1.055472 | 18.19779 | 0.8106745
169 | 0.7648547 | 1.063348 | 18.33359 | 0.813307
170 | 0.761641 | 1.071225 | 18.4694 | 0.815889
171 | 0.7584274 | 1.079102 | 18.6052 | 0.8184203
172 | 0.7568205 | 1.094855 | 18.87681 | 0.8286087
173 | 0.7536068 | 1.094855 | 18.87681 | 0.8250902
174 | 0.7503932 | 1.102732 | 19.01262 | 0.8274823
175 | 0.7487863 | 1.110608 | 19.14842 | 0.8316083
176 | 0.7455726 | 1.118485 | 19.28422 | 0.8339118
177 | 0.7407521 | 1.126362 | 19.42003 | 0.8343548
178 | 0.7375385 | 1.134238 | 19.55583 | 0.8365444
179 | 0.7311111 | 1.149992 | 19.82744 | 0.8407717
180 | 0.7278974 | 1.157868 | 19.96325 | 0.8428093
181 | 0.7246838 | 1.165745 | 20.09905 | 0.8447964
182 | 0.7198632 | 1.173622 | 20.23485 | 0.844847
183 | 0.7166496 | 1.181498 | 20.37066 | 0.8467202
184 | 0.7134359 | 1.181498 | 20.37066 | 0.8429233
185 | 0.7086154 | 1.197252 | 20.64227 | 0.8483909
186 | 0.7037949 | 1.205128 | 20.77807 | 0.8481631
187 | 0.6989744 | 1.213005 | 20.91388 | 0.8478593
188 | 0.6957607 | 1.220882 | 21.04968 | 0.8494414
189 | 0.6909402 | 1.220882 | 21.04968 | 0.8435561
190 | 0.6861197 | 1.228758 | 21.18549 | 0.8430751
191 | 0.6812991 | 1.236635 | 21.32129 | 0.8425182
192 | 0.6780855 | 1.244511 | 21.45709 | 0.8438852
193 | 0.6700513 | 1.252388 | 21.5929 | 0.8391643
194 | 0.6620171 | 1.260265 | 21.7287 | 0.8343168
195 | 0.6523761 | 1.268141 | 21.86451 | 0.8273051
196 | 0.6475556 | 1.276018 | 22.00031 | 0.8262926
197 | 0.6379145 | 1.276018 | 22.00031 | 0.8139905
198 | 0.633094 | 1.283895 | 22.13612 | 0.8128261
199 | 0.6250598 | 1.283895 | 22.13612 | 0.802511
200 | 0.6202393 | 1.291771 | 22.27192 | 0.8012074
201 | 0.6122051 | 1.291771 | 22.27192 | 0.7908291
202 | 0.6041709 | 1.299648 | 22.40773 | 0.7852096
203 | 0.5977436 | 1.299648 | 22.40773 | 0.7768563
204 | 0.5897094 | 1.307525 | 22.54353 | 0.7710596
205 | 0.5832821 | 1.307525 | 22.54353 | 0.7626557
206 | 0.5752479 | 1.307525 | 22.54353 | 0.7521508
207 | 0.5688205 | 1.315401 | 22.67933 | 0.7482273
208 | 0.5607863 | 1.307525 | 22.54353 | 0.733242
209 | 0.5495385 | 1.315401 | 22.67933 | 0.7228636
210 | 0.5382906 | 1.315401 | 22.67933 | 0.7080682
211 | 0.5286496 | 1.315401 | 22.67933 | 0.6953864
212 | 0.5190085 | 1.323278 | 22.81514 | 0.6867926
213 | 0.5093675 | 1.323278 | 22.81514 | 0.6740348
214 | 0.4997265 | 1.323278 | 22.81514 | 0.6612771
215 | 0.4916923 | 1.331155 | 22.95094 | 0.6545185
216 | 0.4836581 | 1.323278 | 22.81514 | 0.6400142
217 | 0.4740171 | 1.331155 | 22.95094 | 0.6309901
218 | 0.4643761 | 1.331155 | 22.95094 | 0.6181564
219 | 0.454735 | 1.331155 | 22.95094 | 0.6053227
220 | 0.4467009 | 1.331155 | 22.95094 | 0.5946279
221 | 0.4386667 | 1.331155 | 22.95094 | 0.5839332
222 | 0.4306325 | 1.331155 | 22.95094 | 0.5732384
223 | 0.4225983 | 1.339031 | 23.08675 | 0.5658724
224 | 0.4161709 | 1.331155 | 22.95094 | 0.5539879
225 | 0.3968889 | 1.339031 | 23.08675 | 0.5314467
226 | 0.3792137 | 1.339031 | 23.08675 | 0.507779
227 | 0.3647521 | 1.339031 | 23.08675 | 0.4884145
228 | 0.3518974 | 1.339031 | 23.08675 | 0.4712017
229 | 0.3374359 | 1.339031 | 23.08675 | 0.4518372
230 | 0.326188 | 1.346908 | 23.22255 | 0.4393453
231 | 0.3149402 | 1.339031 | 23.08675 | 0.4217148
232 | 0.3036923 | 1.346908 | 23.22255 | 0.4090456
233 | 0.2924444 | 1.346908 | 23.22255 | 0.3938958
234 | 0.2811966 | 1.339031 | 23.08675 | 0.376531
235 | 0.2699487 | 1.346908 | 23.22255 | 0.3635961
236 | 0.2603077 | 1.339031 | 23.08675 | 0.3485602
237 | 0.2490598 | 1.346908 | 23.22255 | 0.3354607
238 | 0.2410256 | 1.346908 | 23.22255 | 0.3246394
239 | 0.2313846 | 1.346908 | 23.22255 | 0.3116538
240 | 0.2233504 | 1.339031 | 23.08675 | 0.2990732
241 | 0.2104957 | 1.346908 | 23.22255 | 0.2835184
242 | 0.1960342 | 1.346908 | 23.22255 | 0.26404
243 | 0.1847863 | 1.346908 | 23.22255 | 0.2488902
244 | 0.1719316 | 1.346908 | 23.22255 | 0.2315761
245 | 0.1622906 | 1.346908 | 23.22255 | 0.2185905
246 | 0.1526496 | 1.346908 | 23.22255 | 0.2056049
247 | 0.1430085 | 1.346908 | 23.22255 | 0.1926194
248 | 0.1333675 | 1.346908 | 23.22255 | 0.1796338
249 | 0.1221197 | 1.346908 | 23.22255 | 0.1644839
250 | 0.1124786 | 1.346908 | 23.22255 | 0.1514984
251 | 0.1028376 | 1.346908 | 23.22255 | 0.1385128
252 | 0.09319658 | 1.346908 | 23.22255 | 0.1255272
253 | 0.08355556 | 1.339031 | 23.08675 | 0.1118835
254 | 0.07552137 | 1.346908 | 23.22255 | 0.1017203
255 | 0.06588034 | 1.346908 | 23.22255 | 0.08873476