## Summary
0
Time | 2023-10-16 15:35
ID | X017_LM
Pixel | 0
Pixel Area | 0.058
Irradiance | 100
Panel Temperature | 0
Voc | 0.003213675
Isc | 0
Vmp | 0.702188
Imp | 1.110608
Pmp | 0.7798559
FF | 7798558.9
Eff | 0.1344579
Dir | Reverse

## Data
| Voltage | Current | Current Density | Power
0 | 0.003213675 | 1.346908 | 23.22255 | 0.004328525
1 | 0.003213675 | 1.346908 | 23.22255 | 0.004328525
2 | 0.004820513 | 1.346908 | 23.22255 | 0.006492787
3 | 0.00642735 | 1.346908 | 23.22255 | 0.00865705
4 | 0.01124786 | 1.339031 | 23.08675 | 0.01506124
5 | 0.01446154 | 1.339031 | 23.08675 | 0.01936445
6 | 0.01767521 | 1.339031 | 23.08675 | 0.02366767
7 | 0.02249573 | 1.346908 | 23.22255 | 0.03029967
8 | 0.03052991 | 1.346908 | 23.22255 | 0.04112099
9 | 0.03695726 | 1.346908 | 23.22255 | 0.04977804
10 | 0.04499145 | 1.346908 | 23.22255 | 0.06059935
11 | 0.0514188 | 1.339031 | 23.08675 | 0.06885139
12 | 0.05784615 | 1.339031 | 23.08675 | 0.07745781
13 | 0.0642735 | 1.346908 | 23.22255 | 0.0865705
14 | 0.07070085 | 1.339031 | 23.08675 | 0.09467066
15 | 0.07712821 | 1.339031 | 23.08675 | 0.1032771
16 | 0.08998291 | 1.339031 | 23.08675 | 0.1204899
17 | 0.1028376 | 1.339031 | 23.08675 | 0.1377028
18 | 0.1140855 | 1.339031 | 23.08675 | 0.152764
19 | 0.1221197 | 1.339031 | 23.08675 | 0.163522
20 | 0.1333675 | 1.339031 | 23.08675 | 0.1785833
21 | 0.1414017 | 1.339031 | 23.08675 | 0.1893413
22 | 0.1494359 | 1.339031 | 23.08675 | 0.2000993
23 | 0.1590769 | 1.339031 | 23.08675 | 0.213009
24 | 0.1687179 | 1.339031 | 23.08675 | 0.2259186
25 | 0.1767521 | 1.339031 | 23.08675 | 0.2366767
26 | 0.1863932 | 1.339031 | 23.08675 | 0.2495863
27 | 0.1960342 | 1.339031 | 23.08675 | 0.2624959
28 | 0.2040684 | 1.331155 | 22.95094 | 0.2716466
29 | 0.2121026 | 1.339031 | 23.08675 | 0.284012
30 | 0.2201368 | 1.331155 | 22.95094 | 0.2930361
31 | 0.2265641 | 1.339031 | 23.08675 | 0.3033764
32 | 0.2442393 | 1.331155 | 22.95094 | 0.3251203
33 | 0.2619145 | 1.331155 | 22.95094 | 0.3486488
34 | 0.2763761 | 1.331155 | 22.95094 | 0.3678993
35 | 0.2908376 | 1.331155 | 22.95094 | 0.3871498
36 | 0.3036923 | 1.331155 | 22.95094 | 0.4042614
37 | 0.3149402 | 1.323278 | 22.81514 | 0.4167534
38 | 0.326188 | 1.323278 | 22.81514 | 0.4316375
39 | 0.3358291 | 1.323278 | 22.81514 | 0.4443952
40 | 0.3470769 | 1.323278 | 22.81514 | 0.4592793
41 | 0.3583248 | 1.315401 | 22.67933 | 0.4713409
42 | 0.3679658 | 1.315401 | 22.67933 | 0.4840227
43 | 0.3776068 | 1.315401 | 22.67933 | 0.4967046
44 | 0.3872479 | 1.315401 | 22.67933 | 0.5093864
45 | 0.3952821 | 1.315401 | 22.67933 | 0.5199546
46 | 0.4033162 | 1.307525 | 22.54353 | 0.527346
47 | 0.4113504 | 1.315401 | 22.67933 | 0.5410909
48 | 0.4225983 | 1.307525 | 22.54353 | 0.5525577
49 | 0.4338462 | 1.307525 | 22.54353 | 0.5672646
50 | 0.445094 | 1.299648 | 22.40773 | 0.5784656
51 | 0.454735 | 1.299648 | 22.40773 | 0.5909955
52 | 0.4643761 | 1.299648 | 22.40773 | 0.6035255
53 | 0.4724103 | 1.291771 | 22.27192 | 0.6102461
54 | 0.4804444 | 1.291771 | 22.27192 | 0.6206244
55 | 0.4884786 | 1.291771 | 22.27192 | 0.6310027
56 | 0.4981197 | 1.291771 | 22.27192 | 0.6434567
57 | 0.5061538 | 1.283895 | 22.13612 | 0.6498483
58 | 0.514188 | 1.283895 | 22.13612 | 0.6601633
59 | 0.5222222 | 1.276018 | 22.00031 | 0.666365
60 | 0.5286496 | 1.276018 | 22.00031 | 0.6745664
61 | 0.5366838 | 1.268141 | 21.86451 | 0.6805909
62 | 0.5431111 | 1.268141 | 21.86451 | 0.6887417
63 | 0.5495385 | 1.268141 | 21.86451 | 0.6968925
64 | 0.5591795 | 1.260265 | 21.7287 | 0.7047142
65 | 0.5688205 | 1.252388 | 21.5929 | 0.7123841
66 | 0.5768547 | 1.244511 | 21.45709 | 0.7179023
67 | 0.5848889 | 1.236635 | 21.32129 | 0.723294
68 | 0.5913162 | 1.236635 | 21.32129 | 0.7312423
69 | 0.5993504 | 1.228758 | 21.18549 | 0.7364567
70 | 0.6041709 | 1.220882 | 21.04968 | 0.7376211
71 | 0.6105983 | 1.220882 | 21.04968 | 0.7454682
72 | 0.6170256 | 1.213005 | 20.91388 | 0.7484551
73 | 0.623453 | 1.213005 | 20.91388 | 0.7562515
74 | 0.6282735 | 1.205128 | 20.77807 | 0.7571501
75 | 0.6347009 | 1.197252 | 20.64227 | 0.7598966
76 | 0.6395214 | 1.197252 | 20.64227 | 0.7656679
77 | 0.6443419 | 1.189375 | 20.50646 | 0.7663641
78 | 0.6507692 | 1.181498 | 20.37066 | 0.7688827
79 | 0.6539829 | 1.181498 | 20.37066 | 0.7726797
80 | 0.6604103 | 1.165745 | 20.09905 | 0.7698699
81 | 0.6668376 | 1.165745 | 20.09905 | 0.7773626
82 | 0.6716581 | 1.149992 | 19.82744 | 0.7724012
83 | 0.6764786 | 1.142115 | 19.69164 | 0.7726164
84 | 0.6812991 | 1.142115 | 19.69164 | 0.7781219
85 | 0.6861197 | 1.134238 | 19.55583 | 0.7782232
86 | 0.6909402 | 1.126362 | 19.42003 | 0.7782485
87 | 0.6941538 | 1.118485 | 19.28422 | 0.7764007
88 | 0.6989744 | 1.110608 | 19.14842 | 0.7762868
89 | 0.702188 | 1.110608 | 19.14842 | 0.7798559
90 | 0.7054017 | 1.094855 | 18.87681 | 0.7723126
91 | 0.7102222 | 1.094855 | 18.87681 | 0.7775904
92 | 0.7134359 | 1.086978 | 18.74101 | 0.7754894
93 | 0.7166496 | 1.079102 | 18.6052 | 0.7733378
94 | 0.7198632 | 1.071225 | 18.4694 | 0.7711356
95 | 0.7230769 | 1.063348 | 18.33359 | 0.7688827
96 | 0.7262906 | 1.055472 | 18.19779 | 0.7665792
97 | 0.7327179 | 1.039718 | 17.92618 | 0.7618204
98 | 0.7359316 | 1.031842 | 17.79038 | 0.759365
99 | 0.7407521 | 1.023965 | 17.65457 | 0.7585044
100 | 0.742359 | 1.008212 | 17.38296 | 0.7484551
101 | 0.7471795 | 1.000335 | 17.24716 | 0.7474299
102 | 0.7503932 | 0.9924585 | 17.11135 | 0.7447341
103 | 0.752 | 0.9845819 | 16.97555 | 0.7404056
104 | 0.7552137 | 0.9767052 | 16.83975 | 0.7376211
105 | 0.7584274 | 0.9767052 | 16.83975 | 0.7407599
106 | 0.7600342 | 0.9688286 | 16.70394 | 0.7363428
107 | 0.7632479 | 0.9609519 | 16.56814 | 0.7334445
108 | 0.7648547 | 0.9530752 | 16.43233 | 0.7289641
109 | 0.7680684 | 0.9530752 | 16.43233 | 0.732027
110 | 0.7680684 | 0.9373219 | 16.16072 | 0.7199273
111 | 0.7712821 | 0.9373219 | 16.16072 | 0.7229396
112 | 0.7744957 | 0.9294453 | 16.02492 | 0.7198514
113 | 0.7761026 | 0.9215686 | 15.88911 | 0.7152318
114 | 0.7793162 | 0.913692 | 15.75331 | 0.712055
115 | 0.7793162 | 0.913692 | 15.75331 | 0.712055
116 | 0.7825299 | 0.8979387 | 15.4817 | 0.7026639
117 | 0.7841368 | 0.8979387 | 15.4817 | 0.7041067
118 | 0.7857436 | 0.890062 | 15.3459 | 0.6993605
119 | 0.7873504 | 0.8821854 | 15.21009 | 0.694589
120 | 0.7889573 | 0.8743087 | 15.07429 | 0.6897922
121 | 0.7905641 | 0.8743087 | 15.07429 | 0.6911971
122 | 0.7921709 | 0.866432 | 14.93848 | 0.6863623
123 | 0.7937778 | 0.866432 | 14.93848 | 0.6877545
124 | 0.7953846 | 0.8585554 | 14.80268 | 0.6828817
125 | 0.7953846 | 0.8506787 | 14.66687 | 0.6766168
126 | 0.7969915 | 0.8506787 | 14.66687 | 0.6779837
127 | 0.7985983 | 0.8428021 | 14.53107 | 0.6730603
128 | 0.8194872 | 0.7088989 | 12.2224 | 0.5809336
129 | 0.8403761 | 0.5986258 | 10.32113 | 0.5030708
130 | 0.8564444 | 0.5041059 | 8.691481 | 0.4317387
131 | 0.8692991 | 0.4253394 | 7.333437 | 0.3697471
132 | 0.880547 | 0.3544495 | 6.111198 | 0.3121094
133 | 0.890188 | 0.3071895 | 5.296371 | 0.2734565
134 | 0.8998291 | 0.2599296 | 4.481545 | 0.2338922
135 | 0.9078632 | 0.2205463 | 3.802523 | 0.2002259
136 | 0.9142906 | 0.1890397 | 3.259305 | 0.1728372
137 | 0.9207179 | 0.1575331 | 2.716088 | 0.1450436
138 | 0.9239316 | 0.1339031 | 2.308675 | 0.1237173
139 | 0.930359 | 0.1181498 | 2.037066 | 0.1099217
140 | 0.9335726 | 0.1023965 | 1.765457 | 0.09559459
141 | 0.9367863 | 0.0866432 | 1.493848 | 0.08116617
142 | 0.9383932 | 0.07088989 | 1.22224 | 0.06652259
143 | 0.9416068 | 0.06301324 | 1.086435 | 0.0593337
144 | 0.9448205 | 0.05513658 | 0.9506308 | 0.05209418
145 | 0.9464274 | 0.04725993 | 0.8148264 | 0.04472809
146 | 0.9480342 | 0.03938327 | 0.679022 | 0.03733669
147 | 0.949641 | 0.03938327 | 0.679022 | 0.03739997
148 | 0.9512479 | 0.02362996 | 0.4074132 | 0.02247795
149 | 0.9528547 | 0.02362996 | 0.4074132 | 0.02251592
150 | 0.9528547 | 0.02362996 | 0.4074132 | 0.02251592
151 | 0.9544615 | 0.01575331 | 0.2716088 | 0.01503593
152 | 0.9544615 | 0.01575331 | 0.2716088 | 0.01503593
153 | 0.9560684 | 0.01575331 | 0.2716088 | 0.01506124
154 | 0.9576752 | 0.01575331 | 0.2716088 | 0.01508655
155 | 0.9576752 | 0.007876655 | 0.1358044 | 0.007543277
156 | 0.9592821 | 0.007876655 | 0.1358044 | 0.007555934
157 | 0.9592821 | 0.007876655 | 0.1358044 | 0.007555934
158 | 0.9592821 | 0.007876655 | 0.1358044 | 0.007555934
159 | 0.9592821 | 0.007876655 | 0.1358044 | 0.007555934
160 | 0.9608889 | 0.007876655 | 0.1358044 | 0.00756859
161 | 0.9608889 | 0.007876655 | 0.1358044 | 0.00756859
162 | 0.9624957 | 0.007876655 | 0.1358044 | 0.007581247
163 | 0.9624957 | 0.007876655 | 0.1358044 | 0.007581247
164 | 0.9608889 | 0.007876655 | 0.1358044 | 0.00756859
165 | 0.9624957 | 0.007876655 | 0.1358044 | 0.007581247
166 | 0.9608889 | 0 | 0 | 0
167 | 0.9624957 | 0 | 0 | 0
168 | 0.9624957 | 0 | 0 | 0
169 | 0.9624957 | 0 | 0 | 0
170 | 0.9624957 | 0 | 0 | 0
171 | 0.9624957 | 0.007876655 | 0.1358044 | 0.007581247
172 | 0.9641026 | 0 | 0 | 0
173 | 0.9624957 | 0 | 0 | 0
174 | 0.9641026 | 0 | 0 | 0
175 | 0.9641026 | 0 | 0 | 0
176 | 0.9641026 | 0.007876655 | 0.1358044 | 0.007593903
177 | 0.9641026 | 0 | 0 | 0
178 | 0.9641026 | 0 | 0 | 0
179 | 0.9641026 | 0 | 0 | 0
180 | 0.9641026 | 0 | 0 | 0
181 | 0.9641026 | 0 | 0 | 0
182 | 0.9657094 | 0 | 0 | 0
183 | 0.9641026 | 0 | 0 | 0
184 | 0.9641026 | 0 | 0 | 0
185 | 0.9657094 | 0 | 0 | 0
186 | 0.9641026 | 0 | 0 | 0
187 | 0.9641026 | 0 | 0 | 0
188 | 0.9657094 | 0 | 0 | 0
189 | 0.9657094 | 0 | 0 | 0
190 | 0.9657094 | 0 | 0 | 0
191 | 0.9657094 | 0 | 0 | 0
192 | 0.9641026 | 0 | 0 | 0
193 | 0.9657094 | 0 | 0 | 0
194 | 0.9657094 | 0 | 0 | 0
195 | 0.9657094 | 0 | 0 | 0
196 | 0.9657094 | 0 | 0 | 0
197 | 0.9657094 | 0 | 0 | 0
198 | 0.9657094 | 0 | 0 | 0
199 | 0.9657094 | 0 | 0 | 0
200 | 0.9657094 | 0 | 0 | 0
201 | 0.9673162 | 0 | 0 | 0
202 | 0.9657094 | 0 | 0 | 0
203 | 0.9673162 | 0 | 0 | 0
204 | 0.9657094 | 0 | 0 | 0
205 | 0.9657094 | 0 | 0 | 0
206 | 0.9657094 | 0 | 0 | 0
207 | 0.9657094 | 0 | 0 | 0
208 | 0.9673162 | 0 | 0 | 0
209 | 0.9657094 | 0 | 0 | 0
210 | 0.9673162 | 0 | 0 | 0
211 | 0.9657094 | 0 | 0 | 0
212 | 0.9673162 | 0 | 0 | 0
213 | 0.9657094 | 0 | 0 | 0
214 | 0.9673162 | 0 | 0 | 0
215 | 0.9673162 | 0 | 0 | 0
216 | 0.9657094 | 0 | 0 | 0
217 | 0.9657094 | 0 | 0 | 0
218 | 0.9673162 | 0 | 0 | 0
219 | 0.9673162 | 0 | 0 | 0
220 | 0.9673162 | 0 | 0 | 0
221 | 0.9673162 | 0 | 0 | 0
222 | 0.9673162 | 0 | 0 | 0
223 | 0.9673162 | 0 | 0 | 0
224 | 0.9657094 | 0 | 0 | 0
225 | 0.9673162 | 0 | 0 | 0
226 | 0.9673162 | 0 | 0 | 0
227 | 0.9673162 | 0 | 0 | 0
228 | 0.9673162 | 0 | 0 | 0
229 | 0.9673162 | 0 | 0 | 0
230 | 0.9673162 | 0 | 0 | 0
231 | 0.9673162 | 0 | 0 | 0
232 | 0.9673162 | 0 | 0 | 0
233 | 0.9673162 | 0 | 0 | 0
234 | 0.9673162 | 0 | 0 | 0
235 | 0.9673162 | 0 | 0 | 0
236 | 0.9673162 | 0 | 0 | 0
237 | 0.9673162 | 0 | 0 | 0
238 | 0.9657094 | 0 | 0 | 0
239 | 0.9673162 | 0 | 0 | 0
240 | 0.9673162 | 0 | 0 | 0
241 | 0.9673162 | 0 | 0 | 0
242 | 0.9673162 | 0 | 0 | 0
243 | 0.9673162 | 0 | 0 | 0
244 | 0.9673162 | 0 | 0 | 0
245 | 0.9673162 | 0 | 0 | 0
246 | 0.9673162 | 0 | 0 | 0
247 | 0.9673162 | 0 | 0 | 0
248 | 0.9673162 | 0 | 0 | 0
249 | 0.9673162 | 0 | 0 | 0
250 | 0.9673162 | 0 | 0 | 0
251 | 0.9673162 | 0 | 0 | 0
252 | 0.9673162 | 0 | 0 | 0
253 | 0.9689231 | 0 | 0 | 0
254 | 0.9673162 | 0 | 0 | 0
255 | 0.9673162 | 0 | 0 | 0