## Summary
0
Time | 2023-10-16 15:36
ID | X017_LM
Pixel | 3
Pixel Area | 0.058
Irradiance | 100
Panel Temperature | 0
Voc | 0.9512479
Isc | 1.386291
Vmp | 0.7359316
Imp | 1.228758
Pmp | 0.904282
FF | 0.685734
Eff | 0.1559107
Dir | Forward

## Data
| Voltage | Current | Current Density | Power
0 | 0.9512479 | 0 | 0 | 0
1 | 0.9528547 | 0 | 0 | 0
2 | 0.9528547 | 0 | 0 | 0
3 | 0.9544615 | 0.007876655 | 0.1358044 | 0.007517964
4 | 0.9544615 | 0 | 0 | 0
5 | 0.9544615 | 0 | 0 | 0
6 | 0.9560684 | 0 | 0 | 0
7 | 0.9576752 | 0 | 0 | 0
8 | 0.9576752 | 0 | 0 | 0
9 | 0.9576752 | 0 | 0 | 0
10 | 0.9592821 | 0 | 0 | 0
11 | 0.9592821 | 0 | 0 | 0
12 | 0.9592821 | 0 | 0 | 0
13 | 0.9608889 | 0 | 0 | 0
14 | 0.9608889 | 0 | 0 | 0
15 | 0.9608889 | 0 | 0 | 0
16 | 0.9624957 | 0 | 0 | 0
17 | 0.9624957 | 0 | 0 | 0
18 | 0.9624957 | 0 | 0 | 0
19 | 0.9624957 | 0 | 0 | 0
20 | 0.9641026 | 0 | 0 | 0
21 | 0.9641026 | 0 | 0 | 0
22 | 0.9641026 | 0 | 0 | 0
23 | 0.9657094 | 0 | 0 | 0
24 | 0.9641026 | 0 | 0 | 0
25 | 0.9657094 | 0 | 0 | 0
26 | 0.9657094 | 0 | 0 | 0
27 | 0.9657094 | 0 | 0 | 0
28 | 0.9673162 | 0 | 0 | 0
29 | 0.9673162 | 0 | 0 | 0
30 | 0.9657094 | 0 | 0 | 0
31 | 0.9673162 | 0 | 0 | 0
32 | 0.9673162 | 0 | 0 | 0
33 | 0.9673162 | 0 | 0 | 0
34 | 0.9673162 | 0 | 0 | 0
35 | 0.9673162 | 0 | 0 | 0
36 | 0.9673162 | 0 | 0 | 0
37 | 0.9673162 | 0 | 0 | 0
38 | 0.9673162 | 0 | 0 | 0
39 | 0.9689231 | 0 | 0 | 0
40 | 0.9673162 | 0 | 0 | 0
41 | 0.9689231 | 0 | 0 | 0
42 | 0.9689231 | 0 | 0 | 0
43 | 0.9689231 | 0 | 0 | 0
44 | 0.9689231 | 0 | 0 | 0
45 | 0.9689231 | 0 | 0 | 0
46 | 0.9689231 | 0 | 0 | 0
47 | 0.9705299 | 0 | 0 | 0
48 | 0.9689231 | 0 | 0 | 0
49 | 0.9705299 | 0 | 0 | 0
50 | 0.9705299 | 0 | 0 | 0
51 | 0.9705299 | 0 | 0 | 0
52 | 0.9705299 | 0 | 0 | 0
53 | 0.9705299 | 0 | 0 | 0
54 | 0.9705299 | 0 | 0 | 0
55 | 0.9705299 | 0 | 0 | 0
56 | 0.9705299 | 0 | 0 | 0
57 | 0.9705299 | 0 | 0 | 0
58 | 0.9705299 | 0 | 0 | 0
59 | 0.9705299 | 0 | 0 | 0
60 | 0.9705299 | 0 | 0 | 0
61 | 0.9705299 | 0 | 0 | 0
62 | 0.9705299 | 0 | 0 | 0
63 | 0.9705299 | 0 | 0 | 0
64 | 0.9705299 | 0 | 0 | 0
65 | 0.9705299 | 0 | 0 | 0
66 | 0.9705299 | 0 | 0 | 0
67 | 0.9721368 | 0 | 0 | 0
68 | 0.9721368 | 0 | 0 | 0
69 | 0.9721368 | 0 | 0 | 0
70 | 0.9721368 | 0 | 0 | 0
71 | 0.9721368 | 0 | 0 | 0
72 | 0.9705299 | 0 | 0 | 0
73 | 0.9721368 | 0 | 0 | 0
74 | 0.9721368 | 0 | 0 | 0
75 | 0.9721368 | 0 | 0 | 0
76 | 0.9721368 | 0 | 0 | 0
77 | 0.9721368 | 0 | 0 | 0
78 | 0.9721368 | 0 | 0 | 0
79 | 0.9721368 | 0 | 0 | 0
80 | 0.9721368 | 0 | 0 | 0
81 | 0.9721368 | 0 | 0 | 0
82 | 0.9721368 | 0 | 0 | 0
83 | 0.9721368 | 0 | 0 | 0
84 | 0.9721368 | 0 | 0 | 0
85 | 0.9721368 | 0 | 0 | 0
86 | 0.9721368 | 0 | 0 | 0
87 | 0.9721368 | 0 | 0 | 0
88 | 0.9737436 | 0 | 0 | 0
89 | 0.9721368 | 0 | 0 | 0
90 | 0.9721368 | 0 | 0 | 0
91 | 0.9721368 | 0 | 0 | 0
92 | 0.9721368 | 0 | 0 | 0
93 | 0.9721368 | 0 | 0 | 0
94 | 0.9721368 | 0 | 0 | 0
95 | 0.9737436 | 0 | 0 | 0
96 | 0.9721368 | 0 | 0 | 0
97 | 0.9721368 | 0 | 0 | 0
98 | 0.9737436 | 0 | 0 | 0
99 | 0.9737436 | 0 | 0 | 0
100 | 0.9737436 | 0 | 0 | 0
101 | 0.9737436 | 0 | 0 | 0
102 | 0.9737436 | 0 | 0 | 0
103 | 0.9721368 | 0 | 0 | 0
104 | 0.9737436 | 0 | 0 | 0
105 | 0.9721368 | 0 | 0 | 0
106 | 0.9737436 | 0 | 0 | 0
107 | 0.9737436 | 0 | 0 | 0
108 | 0.9737436 | 0 | 0 | 0
109 | 0.9721368 | 0 | 0 | 0
110 | 0.9737436 | 0 | 0 | 0
111 | 0.9737436 | 0 | 0 | 0
112 | 0.9737436 | 0 | 0 | 0
113 | 0.9737436 | 0.007876655 | 0.1358044 | 0.007669842
114 | 0.9737436 | 0 | 0 | 0
115 | 0.9737436 | 0 | 0 | 0
116 | 0.9737436 | 0 | 0 | 0
117 | 0.9737436 | 0 | 0 | 0
118 | 0.9737436 | 0 | 0 | 0
119 | 0.9737436 | 0 | 0 | 0
120 | 0.9737436 | 0 | 0 | 0
121 | 0.9737436 | 0 | 0 | 0
122 | 0.9737436 | 0 | 0 | 0
123 | 0.9737436 | 0 | 0 | 0
124 | 0.9737436 | 0 | 0 | 0
125 | 0.9737436 | 0 | 0 | 0
126 | 0.9737436 | 0 | 0 | 0
127 | 0.9737436 | 0 | 0 | 0
128 | 0.9560684 | 0.1417798 | 2.444479 | 0.1355512
129 | 0.94 | 0.2678063 | 4.617349 | 0.2517379
130 | 0.9271453 | 0.3623261 | 6.247002 | 0.335929
131 | 0.9142906 | 0.4489693 | 7.740851 | 0.4104884
132 | 0.9046496 | 0.5198592 | 8.96309 | 0.4702904
133 | 0.8950085 | 0.5749958 | 9.913721 | 0.5146262
134 | 0.8869744 | 0.6222557 | 10.72855 | 0.5519249
135 | 0.880547 | 0.661639 | 11.40757 | 0.5826043
136 | 0.8757265 | 0.7010223 | 12.08659 | 0.6139038
137 | 0.8692991 | 0.7246523 | 12.494 | 0.6299396
138 | 0.8644786 | 0.7561589 | 13.03722 | 0.6536832
139 | 0.8596581 | 0.7797888 | 13.44464 | 0.6703518
140 | 0.8580513 | 0.7955421 | 13.71624 | 0.682616
141 | 0.8532308 | 0.8191721 | 14.12366 | 0.6989429
142 | 0.8516239 | 0.8270488 | 14.25946 | 0.7043345
143 | 0.8484103 | 0.8428021 | 14.53107 | 0.7150419
144 | 0.8451966 | 0.8585554 | 14.80268 | 0.7256481
145 | 0.8419829 | 0.8743087 | 15.07429 | 0.736153
146 | 0.8387692 | 0.8821854 | 15.21009 | 0.7399499
147 | 0.8371624 | 0.8979387 | 15.4817 | 0.7517205
148 | 0.8339487 | 0.9058153 | 15.61751 | 0.7554035
149 | 0.8323419 | 0.9215686 | 15.88911 | 0.7670602
150 | 0.830735 | 0.9294453 | 16.02492 | 0.7721228
151 | 0.8291282 | 0.9373219 | 16.16072 | 0.7771601
152 | 0.8259145 | 0.9451986 | 16.29653 | 0.7806533
153 | 0.8243077 | 0.9530752 | 16.43233 | 0.7856273
154 | 0.8243077 | 0.9609519 | 16.56814 | 0.79212
155 | 0.821094 | 0.9688286 | 16.70394 | 0.7954993
156 | 0.8194872 | 0.9767052 | 16.83975 | 0.8003974
157 | 0.8178803 | 0.9845819 | 16.97555 | 0.8052702
158 | 0.8162735 | 0.9924585 | 17.11135 | 0.8101176
159 | 0.8146667 | 0.9924585 | 17.11135 | 0.8085229
160 | 0.811453 | 1.016088 | 17.51877 | 0.824508
161 | 0.8082393 | 1.023965 | 17.65457 | 0.8276089
162 | 0.8050256 | 1.039718 | 17.92618 | 0.837
163 | 0.801812 | 1.047595 | 18.06198 | 0.8399743
164 | 0.7985983 | 1.063348 | 18.33359 | 0.8491882
165 | 0.7953846 | 1.071225 | 18.4694 | 0.8520359
166 | 0.7921709 | 1.079102 | 18.6052 | 0.854833
167 | 0.7921709 | 1.086978 | 18.74101 | 0.8610727
168 | 0.7873504 | 1.094855 | 18.87681 | 0.8620346
169 | 0.7841368 | 1.102732 | 19.01262 | 0.8646924
170 | 0.7809231 | 1.118485 | 19.28422 | 0.8734507
171 | 0.7793162 | 1.118485 | 19.28422 | 0.8716535
172 | 0.7777094 | 1.126362 | 19.42003 | 0.875982
173 | 0.7744957 | 1.142115 | 19.69164 | 0.8845632
174 | 0.7712821 | 1.142115 | 19.69164 | 0.8808928
175 | 0.7696752 | 1.149992 | 19.82744 | 0.88512
176 | 0.7648547 | 1.165745 | 20.09905 | 0.8916255
177 | 0.7600342 | 1.173622 | 20.23485 | 0.8919925
178 | 0.7552137 | 1.181498 | 20.37066 | 0.8922836
179 | 0.752 | 1.189375 | 20.50646 | 0.8944099
180 | 0.7471795 | 1.205128 | 20.77807 | 0.9004471
181 | 0.7439658 | 1.213005 | 20.91388 | 0.9024341
182 | 0.7391453 | 1.220882 | 21.04968 | 0.9024088
183 | 0.7359316 | 1.228758 | 21.18549 | 0.904282
184 | 0.7311111 | 1.236635 | 21.32129 | 0.9041175
185 | 0.7262906 | 1.236635 | 21.32129 | 0.8981562
186 | 0.7214701 | 1.244511 | 21.45709 | 0.8978778
187 | 0.7166496 | 1.252388 | 21.5929 | 0.8975234
188 | 0.7118291 | 1.260265 | 21.7287 | 0.8970931
189 | 0.7070085 | 1.268141 | 21.86451 | 0.8965868
190 | 0.702188 | 1.276018 | 22.00031 | 0.8960046
191 | 0.6989744 | 1.276018 | 22.00031 | 0.8919039
192 | 0.6893333 | 1.283895 | 22.13612 | 0.8850315
193 | 0.6812991 | 1.291771 | 22.27192 | 0.8800828
194 | 0.673265 | 1.299648 | 22.40773 | 0.8750075
195 | 0.6652308 | 1.307525 | 22.54353 | 0.8698057
196 | 0.6571966 | 1.315401 | 22.67933 | 0.8644773
197 | 0.6491624 | 1.315401 | 22.67933 | 0.8539091
198 | 0.6443419 | 1.315401 | 22.67933 | 0.8475682
199 | 0.6363077 | 1.323278 | 22.81514 | 0.842012
200 | 0.6282735 | 1.331155 | 22.95094 | 0.8363292
201 | 0.6202393 | 1.331155 | 22.95094 | 0.8256345
202 | 0.6122051 | 1.331155 | 22.95094 | 0.8149397
203 | 0.6057778 | 1.339031 | 23.08675 | 0.8111554
204 | 0.5977436 | 1.339031 | 23.08675 | 0.8003974
205 | 0.5913162 | 1.339031 | 23.08675 | 0.791791
206 | 0.5832821 | 1.346908 | 23.22255 | 0.7856273
207 | 0.5768547 | 1.346908 | 23.22255 | 0.7769702
208 | 0.5656068 | 1.346908 | 23.22255 | 0.7618204
209 | 0.5527521 | 1.346908 | 23.22255 | 0.7445063
210 | 0.5431111 | 1.354785 | 23.35836 | 0.7357986
211 | 0.5318632 | 1.354785 | 23.35836 | 0.7205602
212 | 0.5238291 | 1.354785 | 23.35836 | 0.7096756
213 | 0.5125812 | 1.362661 | 23.49416 | 0.6984746
214 | 0.504547 | 1.362661 | 23.49416 | 0.6875267
215 | 0.4965128 | 1.362661 | 23.49416 | 0.6765788
216 | 0.4868718 | 1.362661 | 23.49416 | 0.6634414
217 | 0.4772308 | 1.362661 | 23.49416 | 0.6503039
218 | 0.4675897 | 1.362661 | 23.49416 | 0.6371664
219 | 0.4595556 | 1.362661 | 23.49416 | 0.6262186
220 | 0.4499145 | 1.362661 | 23.49416 | 0.6130811
221 | 0.4418803 | 1.370538 | 23.62996 | 0.6056138
222 | 0.4338462 | 1.370538 | 23.62996 | 0.5946026
223 | 0.4242051 | 1.370538 | 23.62996 | 0.5813892
224 | 0.4065299 | 1.370538 | 23.62996 | 0.5571647
225 | 0.3888547 | 1.370538 | 23.62996 | 0.5329401
226 | 0.3743932 | 1.370538 | 23.62996 | 0.51312
227 | 0.3599316 | 1.378415 | 23.76577 | 0.496135
228 | 0.3470769 | 1.378415 | 23.76577 | 0.4784159
229 | 0.3342222 | 1.378415 | 23.76577 | 0.4606968
230 | 0.3229744 | 1.370538 | 23.62996 | 0.4426486
231 | 0.3117265 | 1.378415 | 23.76577 | 0.4296884
232 | 0.2988718 | 1.378415 | 23.76577 | 0.4119692
233 | 0.2876239 | 1.378415 | 23.76577 | 0.396465
234 | 0.2779829 | 1.378415 | 23.76577 | 0.3831757
235 | 0.266735 | 1.378415 | 23.76577 | 0.3676715
236 | 0.257094 | 1.378415 | 23.76577 | 0.3543822
237 | 0.247453 | 1.378415 | 23.76577 | 0.3410928
238 | 0.237812 | 1.378415 | 23.76577 | 0.3278035
239 | 0.2297778 | 1.378415 | 23.76577 | 0.316729
240 | 0.2153162 | 1.378415 | 23.76577 | 0.2967951
241 | 0.2024615 | 1.378415 | 23.76577 | 0.2790759
242 | 0.1896068 | 1.378415 | 23.76577 | 0.2613568
243 | 0.178359 | 1.378415 | 23.76577 | 0.2458526
244 | 0.1671111 | 1.378415 | 23.76577 | 0.2303484
245 | 0.1558632 | 1.378415 | 23.76577 | 0.2148442
246 | 0.1462222 | 1.378415 | 23.76577 | 0.2015548
247 | 0.1365812 | 1.378415 | 23.76577 | 0.1882655
248 | 0.1253333 | 1.378415 | 23.76577 | 0.1727613
249 | 0.1140855 | 1.378415 | 23.76577 | 0.1572571
250 | 0.1060513 | 1.378415 | 23.76577 | 0.1461826
251 | 0.09641026 | 1.378415 | 23.76577 | 0.1328933
252 | 0.08676923 | 1.378415 | 23.76577 | 0.119604
253 | 0.07712821 | 1.378415 | 23.76577 | 0.1063146
254 | 0.06909402 | 1.378415 | 23.76577 | 0.0952402
255 | 0.06105983 | 1.386291 | 23.90157 | 0.08464671