## Summary
0
Time | 2023-10-16 15:32
ID | X018_LM
Pixel | 0
Pixel Area | 0.058
Irradiance | 100
Panel Temperature | 0
Voc | 0.003213675
Isc | 1.370538
Vmp | 0.7680684
Imp | 1.252388
Pmp | 0.9619197
FF | 218.3916
Eff | 0.1658482
Dir | Forward

## Data
| Voltage | Current | Current Density | Power
0 | 0.003213675 | 1.370538 | 23.62996 | 0.004404464
1 | 0.1333675 | 1.142115 | 19.69164 | 0.152321
2 | 0.2522735 | 0.9688286 | 16.70394 | 0.2444098
3 | 0.3470769 | 0.8191721 | 14.12366 | 0.2843157
4 | 0.4274188 | 0.6931456 | 11.95079 | 0.2962635
5 | 0.4965128 | 0.5828725 | 10.04953 | 0.2894037
6 | 0.5559658 | 0.4962293 | 8.555677 | 0.2758865
7 | 0.6057778 | 0.4174627 | 7.197633 | 0.2528896
8 | 0.6491624 | 0.3623261 | 6.247002 | 0.2352085
9 | 0.6861197 | 0.2993129 | 5.160567 | 0.2053645
10 | 0.7198632 | 0.2599296 | 4.481545 | 0.1871138
11 | 0.7487863 | 0.2205463 | 3.802523 | 0.1651421
12 | 0.7728889 | 0.1811631 | 3.123501 | 0.1400189
13 | 0.7953846 | 0.1575331 | 2.716088 | 0.1252994
14 | 0.8146667 | 0.1339031 | 2.308675 | 0.1090864
15 | 0.8323419 | 0.1181498 | 2.037066 | 0.09834105
16 | 0.8468034 | 0.09451986 | 1.629653 | 0.08003974
17 | 0.8596581 | 0.0866432 | 1.493848 | 0.07448353
18 | 0.870906 | 0.07088989 | 1.22224 | 0.06173843
19 | 0.8821538 | 0.06301324 | 1.086435 | 0.05558737
20 | 0.890188 | 0.05513658 | 0.9506308 | 0.04908193
21 | 0.8982222 | 0.03938327 | 0.679022 | 0.03537493
22 | 0.9046496 | 0.03938327 | 0.679022 | 0.03562806
23 | 0.9110769 | 0.03150662 | 0.5432176 | 0.02870495
24 | 0.9158974 | 0.03150662 | 0.5432176 | 0.02885683
25 | 0.9223248 | 0.02362996 | 0.4074132 | 0.0217945
26 | 0.9255385 | 0.02362996 | 0.4074132 | 0.02187044
27 | 0.9287521 | 0.02362996 | 0.4074132 | 0.02194638
28 | 0.9335726 | 0.01575331 | 0.2716088 | 0.01470686
29 | 0.9367863 | 0.01575331 | 0.2716088 | 0.01475749
30 | 0.9383932 | 0.01575331 | 0.2716088 | 0.0147828
31 | 0.9416068 | 0.007876655 | 0.1358044 | 0.007416712
32 | 0.9432137 | 0.007876655 | 0.1358044 | 0.007429369
33 | 0.9448205 | 0.007876655 | 0.1358044 | 0.007442025
34 | 0.9464274 | 0.007876655 | 0.1358044 | 0.007454682
35 | 0.9480342 | 0.007876655 | 0.1358044 | 0.007467338
36 | 0.949641 | 0 | 0 | 0
37 | 0.949641 | 0 | 0 | 0
38 | 0.9512479 | 0.007876655 | 0.1358044 | 0.007492651
39 | 0.9528547 | 0.007876655 | 0.1358044 | 0.007505308
40 | 0.9528547 | 0.007876655 | 0.1358044 | 0.007505308
41 | 0.9544615 | 0.007876655 | 0.1358044 | 0.007517964
42 | 0.9544615 | 0.007876655 | 0.1358044 | 0.007517964
43 | 0.9560684 | 0.007876655 | 0.1358044 | 0.007530621
44 | 0.9560684 | 0.007876655 | 0.1358044 | 0.007530621
45 | 0.9560684 | 0 | 0 | 0
46 | 0.9576752 | 0.007876655 | 0.1358044 | 0.007543277
47 | 0.9576752 | 0 | 0 | 0
48 | 0.9576752 | 0 | 0 | 0
49 | 0.9576752 | 0 | 0 | 0
50 | 0.9576752 | 0 | 0 | 0
51 | 0.9576752 | 0 | 0 | 0
52 | 0.9592821 | 0 | 0 | 0
53 | 0.9592821 | 0 | 0 | 0
54 | 0.9592821 | 0 | 0 | 0
55 | 0.9608889 | 0 | 0 | 0
56 | 0.9608889 | 0 | 0 | 0
57 | 0.9608889 | 0 | 0 | 0
58 | 0.9608889 | 0 | 0 | 0
59 | 0.9608889 | 0 | 0 | 0
60 | 0.9608889 | 0 | 0 | 0
61 | 0.9608889 | 0 | 0 | 0
62 | 0.9608889 | 0 | 0 | 0
63 | 0.9608889 | 0 | 0 | 0
64 | 0.9608889 | 0 | 0 | 0
65 | 0.9608889 | 0 | 0 | 0
66 | 0.9624957 | 0 | 0 | 0
67 | 0.9624957 | 0 | 0 | 0
68 | 0.9608889 | 0 | 0 | 0
69 | 0.9624957 | 0 | 0 | 0
70 | 0.9624957 | 0 | 0 | 0
71 | 0.9608889 | 0 | 0 | 0
72 | 0.9624957 | 0 | 0 | 0
73 | 0.9624957 | 0 | 0 | 0
74 | 0.9624957 | 0 | 0 | 0
75 | 0.9624957 | 0 | 0 | 0
76 | 0.9624957 | 0 | 0 | 0
77 | 0.9624957 | 0 | 0 | 0
78 | 0.9624957 | 0 | 0 | 0
79 | 0.9624957 | 0 | 0 | 0
80 | 0.9624957 | 0 | 0 | 0
81 | 0.9624957 | 0 | 0 | 0
82 | 0.9624957 | 0 | 0 | 0
83 | 0.9624957 | 0 | 0 | 0
84 | 0.9624957 | 0 | 0 | 0
85 | 0.9624957 | 0 | 0 | 0
86 | 0.9624957 | 0 | 0 | 0
87 | 0.9624957 | 0 | 0 | 0
88 | 0.9624957 | 0 | 0 | 0
89 | 0.9624957 | 0 | 0 | 0
90 | 0.9624957 | 0 | 0 | 0
91 | 0.9624957 | 0 | 0 | 0
92 | 0.9641026 | 0 | 0 | 0
93 | 0.9624957 | 0 | 0 | 0
94 | 0.9624957 | 0 | 0 | 0
95 | 0.9624957 | 0 | 0 | 0
96 | 0.9624957 | 0 | 0 | 0
97 | 0.9641026 | 0 | 0 | 0
98 | 0.9641026 | 0 | 0 | 0
99 | 0.9641026 | 0 | 0 | 0
100 | 0.9641026 | 0 | 0 | 0
101 | 0.9641026 | 0 | 0 | 0
102 | 0.9641026 | 0 | 0 | 0
103 | 0.9641026 | 0 | 0 | 0
104 | 0.9641026 | 0 | 0 | 0
105 | 0.9641026 | 0 | 0 | 0
106 | 0.9641026 | 0 | 0 | 0
107 | 0.9641026 | 0 | 0 | 0
108 | 0.9641026 | 0 | 0 | 0
109 | 0.9641026 | 0 | 0 | 0
110 | 0.9641026 | 0 | 0 | 0
111 | 0.9641026 | 0 | 0 | 0
112 | 0.9641026 | 0 | 0 | 0
113 | 0.9641026 | 0 | 0 | 0
114 | 0.9641026 | 0 | 0 | 0
115 | 0.9641026 | 0 | 0 | 0
116 | 0.9641026 | 0 | 0 | 0
117 | 0.9641026 | 0 | 0 | 0
118 | 0.9641026 | 0 | 0 | 0
119 | 0.9641026 | 0 | 0 | 0
120 | 0.9657094 | 0 | 0 | 0
121 | 0.9641026 | 0 | 0 | 0
122 | 0.9641026 | 0 | 0 | 0
123 | 0.9641026 | 0 | 0 | 0
124 | 0.9641026 | 0 | 0 | 0
125 | 0.9641026 | 0 | 0 | 0
126 | 0.9641026 | 0 | 0 | 0
127 | 0.9657094 | 0 | 0 | 0
128 | 0.9641026 | 0 | 0 | 0
129 | 0.9512479 | 0.1496564 | 2.580284 | 0.1423604
130 | 0.94 | 0.2756829 | 4.753154 | 0.2591419
131 | 0.9287521 | 0.3702028 | 6.382807 | 0.3438266
132 | 0.9207179 | 0.456846 | 7.876655 | 0.4206263
133 | 0.9126838 | 0.5277359 | 9.098894 | 0.481656
134 | 0.9046496 | 0.5907491 | 10.18533 | 0.5344209
135 | 0.8998291 | 0.638009 | 11.00016 | 0.5740991
136 | 0.8950085 | 0.6773923 | 11.67918 | 0.6062719
137 | 0.890188 | 0.7167756 | 12.3582 | 0.6380651
138 | 0.8869744 | 0.7482822 | 12.90142 | 0.6637071
139 | 0.8821538 | 0.7719122 | 13.30883 | 0.6809453
140 | 0.8789402 | 0.8034188 | 13.85205 | 0.7061571
141 | 0.8773333 | 0.8191721 | 14.12366 | 0.718687
142 | 0.8741197 | 0.8349254 | 14.39527 | 0.7298247
143 | 0.8725128 | 0.8585554 | 14.80268 | 0.7491006
144 | 0.870906 | 0.866432 | 14.93848 | 0.7545808
145 | 0.8676923 | 0.8821854 | 15.21009 | 0.7654654
146 | 0.8644786 | 0.8979387 | 15.4817 | 0.7762488
147 | 0.8628718 | 0.913692 | 15.75331 | 0.788399
148 | 0.861265 | 0.9294453 | 16.02492 | 0.8004987
149 | 0.8580513 | 0.9373219 | 16.16072 | 0.8042703
150 | 0.8580513 | 0.9451986 | 16.29653 | 0.8110289
151 | 0.8564444 | 0.9609519 | 16.56814 | 0.8230019
152 | 0.8532308 | 0.9609519 | 16.56814 | 0.8199137
153 | 0.8516239 | 0.9767052 | 16.83975 | 0.8317855
154 | 0.8500171 | 0.9767052 | 16.83975 | 0.8302161
155 | 0.8484103 | 0.9924585 | 17.11135 | 0.842012
156 | 0.8484103 | 0.9924585 | 17.11135 | 0.842012
157 | 0.8468034 | 1.008212 | 17.38296 | 0.8537572
158 | 0.8451966 | 1.016088 | 17.51877 | 0.8587945
159 | 0.8435897 | 1.023965 | 17.65457 | 0.8638065
160 | 0.8419829 | 1.023965 | 17.65457 | 0.8621611
161 | 0.8387692 | 1.047595 | 18.06198 | 0.8786905
162 | 0.8355556 | 1.063348 | 18.33359 | 0.8884867
163 | 0.8323419 | 1.079102 | 18.6052 | 0.8981816
164 | 0.8291282 | 1.086978 | 18.74101 | 0.9012444
165 | 0.8259145 | 1.094855 | 18.87681 | 0.9042567
166 | 0.8227009 | 1.110608 | 19.14842 | 0.9136984
167 | 0.821094 | 1.118485 | 19.28422 | 0.9183813
168 | 0.8178803 | 1.126362 | 19.42003 | 0.9212291
169 | 0.8146667 | 1.134238 | 19.55583 | 0.9240261
170 | 0.8130598 | 1.142115 | 19.69164 | 0.9286078
171 | 0.8098462 | 1.157868 | 19.96325 | 0.9376952
172 | 0.8066325 | 1.165745 | 20.09905 | 0.9403277
173 | 0.8034188 | 1.173622 | 20.23485 | 0.9429096
174 | 0.801812 | 1.181498 | 20.37066 | 0.9473394
175 | 0.7985983 | 1.189375 | 20.50646 | 0.9498328
176 | 0.7953846 | 1.189375 | 20.50646 | 0.9460105
177 | 0.7905641 | 1.205128 | 20.77807 | 0.9527311
178 | 0.7857436 | 1.213005 | 20.91388 | 0.9531108
179 | 0.7809231 | 1.228758 | 21.18549 | 0.9595656
180 | 0.7761026 | 1.236635 | 21.32129 | 0.9597555
181 | 0.7712821 | 1.244511 | 21.45709 | 0.9598694
182 | 0.7680684 | 1.252388 | 21.5929 | 0.9619197
183 | 0.7632479 | 1.260265 | 21.7287 | 0.9618944
184 | 0.7584274 | 1.260265 | 21.7287 | 0.9558193
185 | 0.752 | 1.268141 | 21.86451 | 0.9536424
186 | 0.7471795 | 1.276018 | 22.00031 | 0.9534145
187 | 0.742359 | 1.283895 | 22.13612 | 0.9531108
188 | 0.7359316 | 1.291771 | 22.27192 | 0.9506554
189 | 0.7311111 | 1.291771 | 22.27192 | 0.9444284
190 | 0.7262906 | 1.299648 | 22.40773 | 0.9439222
191 | 0.7198632 | 1.307525 | 22.54353 | 0.941239
192 | 0.7150427 | 1.307525 | 22.54353 | 0.9349361
193 | 0.7054017 | 1.315401 | 22.67933 | 0.9278864
194 | 0.6941538 | 1.323278 | 22.81514 | 0.9185585
195 | 0.6861197 | 1.323278 | 22.81514 | 0.9079271
196 | 0.6764786 | 1.331155 | 22.95094 | 0.9004977
197 | 0.6684444 | 1.331155 | 22.95094 | 0.889803
198 | 0.6604103 | 1.331155 | 22.95094 | 0.8791082
199 | 0.6523761 | 1.339031 | 23.08675 | 0.873552
200 | 0.6443419 | 1.339031 | 23.08675 | 0.862794
201 | 0.6347009 | 1.339031 | 23.08675 | 0.8498843
202 | 0.6266667 | 1.346908 | 23.22255 | 0.8440623
203 | 0.6186325 | 1.346908 | 23.22255 | 0.833241
204 | 0.6105983 | 1.346908 | 23.22255 | 0.8224197
205 | 0.6025641 | 1.346908 | 23.22255 | 0.8115984
206 | 0.5961368 | 1.354785 | 23.35836 | 0.8076369
207 | 0.5881026 | 1.354785 | 23.35836 | 0.7967523
208 | 0.5800684 | 1.354785 | 23.35836 | 0.7858677
209 | 0.5688205 | 1.354785 | 23.35836 | 0.7706293
210 | 0.5559658 | 1.354785 | 23.35836 | 0.7532139
211 | 0.5447179 | 1.354785 | 23.35836 | 0.7379755
212 | 0.5334701 | 1.362661 | 23.49416 | 0.726939
213 | 0.5238291 | 1.354785 | 23.35836 | 0.7096756
214 | 0.514188 | 1.354785 | 23.35836 | 0.6966141
215 | 0.5061538 | 1.362661 | 23.49416 | 0.6897163
216 | 0.4965128 | 1.362661 | 23.49416 | 0.6765788
217 | 0.4868718 | 1.362661 | 23.49416 | 0.6634414
218 | 0.4772308 | 1.362661 | 23.49416 | 0.6503039
219 | 0.4675897 | 1.362661 | 23.49416 | 0.6371664
220 | 0.4579487 | 1.362661 | 23.49416 | 0.624029
221 | 0.4499145 | 1.362661 | 23.49416 | 0.6130811
222 | 0.4402735 | 1.362661 | 23.49416 | 0.5999437
223 | 0.4322393 | 1.362661 | 23.49416 | 0.5889958
224 | 0.425812 | 1.362661 | 23.49416 | 0.5802375
225 | 0.4065299 | 1.362661 | 23.49416 | 0.5539626
226 | 0.3888547 | 1.362661 | 23.49416 | 0.5298773
227 | 0.3727863 | 1.370538 | 23.62996 | 0.5109178
228 | 0.3583248 | 1.370538 | 23.62996 | 0.4910977
229 | 0.3454701 | 1.362661 | 23.49416 | 0.4707587
230 | 0.3326154 | 1.370538 | 23.62996 | 0.455862
231 | 0.3213675 | 1.362661 | 23.49416 | 0.4379151
232 | 0.3101197 | 1.370538 | 23.62996 | 0.4250308
233 | 0.2988718 | 1.370538 | 23.62996 | 0.4096151
234 | 0.2860171 | 1.370538 | 23.62996 | 0.3919973
235 | 0.2747692 | 1.370538 | 23.62996 | 0.3765817
236 | 0.266735 | 1.370538 | 23.62996 | 0.3655705
237 | 0.2554872 | 1.370538 | 23.62996 | 0.3501549
238 | 0.2458462 | 1.370538 | 23.62996 | 0.3369415
239 | 0.2362051 | 1.370538 | 23.62996 | 0.3237281
240 | 0.2281709 | 1.370538 | 23.62996 | 0.3127169
241 | 0.2137094 | 1.370538 | 23.62996 | 0.2928968
242 | 0.2008547 | 1.370538 | 23.62996 | 0.275279
243 | 0.188 | 1.370538 | 23.62996 | 0.2576611
244 | 0.1767521 | 1.362661 | 23.49416 | 0.2408533
245 | 0.1655043 | 1.370538 | 23.62996 | 0.2268299
246 | 0.1542564 | 1.370538 | 23.62996 | 0.2114143
247 | 0.1462222 | 1.370538 | 23.62996 | 0.2004031
248 | 0.1365812 | 1.370538 | 23.62996 | 0.1871897
249 | 0.1253333 | 1.370538 | 23.62996 | 0.1717741
250 | 0.1140855 | 1.370538 | 23.62996 | 0.1563585
251 | 0.1044444 | 1.370538 | 23.62996 | 0.1431451
252 | 0.09480342 | 1.370538 | 23.62996 | 0.1299317
253 | 0.08516239 | 1.378415 | 23.76577 | 0.1173891
254 | 0.07552137 | 1.370538 | 23.62996 | 0.1035049
255 | 0.06748718 | 1.370538 | 23.62996 | 0.09249374