## Summary
0
Time | 2023-10-16 15:32
ID | X018_LM
Pixel | 0
Pixel Area | 0.058
Irradiance | 100
Panel Temperature | 0
Voc | 0.003213675
Isc | 0
Vmp | 0.7632479
Imp | 1.205128
Pmp | 0.9198115
FF | 9198115.3
Eff | 0.1585882
Dir | Reverse

## Data
| Voltage | Current | Current Density | Power
0 | 0.003213675 | 1.370538 | 23.62996 | 0.004404464
1 | 0.004820513 | 1.370538 | 23.62996 | 0.006606696
2 | 0.004820513 | 1.370538 | 23.62996 | 0.006606696
3 | 0.008034188 | 1.370538 | 23.62996 | 0.01101116
4 | 0.01124786 | 1.370538 | 23.62996 | 0.01541562
5 | 0.01606838 | 1.370538 | 23.62996 | 0.02202232
6 | 0.01928205 | 1.362661 | 23.49416 | 0.02627491
7 | 0.02410256 | 1.370538 | 23.62996 | 0.03303348
8 | 0.03052991 | 1.378415 | 23.76577 | 0.04208288
9 | 0.0385641 | 1.370538 | 23.62996 | 0.05285357
10 | 0.04659829 | 1.370538 | 23.62996 | 0.06386473
11 | 0.05302564 | 1.370538 | 23.62996 | 0.07267365
12 | 0.05945299 | 1.370538 | 23.62996 | 0.08148258
13 | 0.06588034 | 1.370538 | 23.62996 | 0.09029151
14 | 0.07391453 | 1.370538 | 23.62996 | 0.1013027
15 | 0.08034188 | 1.370538 | 23.62996 | 0.1101116
16 | 0.09319658 | 1.370538 | 23.62996 | 0.1277295
17 | 0.1060513 | 1.370538 | 23.62996 | 0.1453473
18 | 0.1156923 | 1.370538 | 23.62996 | 0.1585607
19 | 0.1269402 | 1.370538 | 23.62996 | 0.1739763
20 | 0.1365812 | 1.370538 | 23.62996 | 0.1871897
21 | 0.1462222 | 1.370538 | 23.62996 | 0.2004031
22 | 0.1542564 | 1.370538 | 23.62996 | 0.2114143
23 | 0.1622906 | 1.370538 | 23.62996 | 0.2224254
24 | 0.1735385 | 1.370538 | 23.62996 | 0.237841
25 | 0.1831795 | 1.370538 | 23.62996 | 0.2510544
26 | 0.1928205 | 1.370538 | 23.62996 | 0.2642678
27 | 0.2008547 | 1.362661 | 23.49416 | 0.2736969
28 | 0.2088889 | 1.370538 | 23.62996 | 0.2862902
29 | 0.2169231 | 1.362661 | 23.49416 | 0.2955927
30 | 0.2265641 | 1.370538 | 23.62996 | 0.3105147
31 | 0.2329915 | 1.370538 | 23.62996 | 0.3193236
32 | 0.2522735 | 1.362661 | 23.49416 | 0.3437633
33 | 0.2699487 | 1.370538 | 23.62996 | 0.369975
34 | 0.2844103 | 1.362661 | 23.49416 | 0.3875549
35 | 0.3004786 | 1.362661 | 23.49416 | 0.4094506
36 | 0.3133333 | 1.362661 | 23.49416 | 0.4269672
37 | 0.3245812 | 1.362661 | 23.49416 | 0.4422942
38 | 0.3358291 | 1.362661 | 23.49416 | 0.4576213
39 | 0.3470769 | 1.362661 | 23.49416 | 0.4729483
40 | 0.3583248 | 1.362661 | 23.49416 | 0.4882753
41 | 0.3695726 | 1.362661 | 23.49416 | 0.5036023
42 | 0.3808205 | 1.362661 | 23.49416 | 0.5189294
43 | 0.3888547 | 1.362661 | 23.49416 | 0.5298773
44 | 0.4001026 | 1.362661 | 23.49416 | 0.5452043
45 | 0.4081368 | 1.362661 | 23.49416 | 0.5561522
46 | 0.4177778 | 1.362661 | 23.49416 | 0.5692896
47 | 0.425812 | 1.362661 | 23.49416 | 0.5802375
48 | 0.4386667 | 1.362661 | 23.49416 | 0.5977541
49 | 0.4515214 | 1.362661 | 23.49416 | 0.6152707
50 | 0.4643761 | 1.354785 | 23.35836 | 0.6291296
51 | 0.4740171 | 1.354785 | 23.35836 | 0.6421911
52 | 0.4836581 | 1.354785 | 23.35836 | 0.6552526
53 | 0.494906 | 1.354785 | 23.35836 | 0.670491
54 | 0.5029402 | 1.354785 | 23.35836 | 0.6813756
55 | 0.5125812 | 1.354785 | 23.35836 | 0.6944371
56 | 0.5222222 | 1.354785 | 23.35836 | 0.7074986
57 | 0.5318632 | 1.346908 | 23.22255 | 0.7163709
58 | 0.5398974 | 1.346908 | 23.22255 | 0.7271922
59 | 0.5495385 | 1.346908 | 23.22255 | 0.7401777
60 | 0.5575726 | 1.346908 | 23.22255 | 0.7509991
61 | 0.5656068 | 1.346908 | 23.22255 | 0.7618204
62 | 0.5720342 | 1.339031 | 23.08675 | 0.7659717
63 | 0.5800684 | 1.339031 | 23.08675 | 0.7767297
64 | 0.5913162 | 1.339031 | 23.08675 | 0.791791
65 | 0.6025641 | 1.331155 | 22.95094 | 0.802106
66 | 0.6122051 | 1.331155 | 22.95094 | 0.8149397
67 | 0.6218462 | 1.323278 | 22.81514 | 0.8228754
68 | 0.6298803 | 1.323278 | 22.81514 | 0.8335068
69 | 0.6379145 | 1.315401 | 22.67933 | 0.8391136
70 | 0.6459487 | 1.315401 | 22.67933 | 0.8496818
71 | 0.6523761 | 1.307525 | 22.54353 | 0.8529978
72 | 0.6620171 | 1.307525 | 22.54353 | 0.8656037
73 | 0.6700513 | 1.299648 | 22.40773 | 0.8708309
74 | 0.6764786 | 1.299648 | 22.40773 | 0.8791841
75 | 0.682906 | 1.291771 | 22.27192 | 0.8821584
76 | 0.6893333 | 1.283895 | 22.13612 | 0.8850315
77 | 0.6957607 | 1.283895 | 22.13612 | 0.8932835
78 | 0.7005812 | 1.283895 | 22.13612 | 0.8994725
79 | 0.7070085 | 1.276018 | 22.00031 | 0.9021557
80 | 0.7150427 | 1.268141 | 21.86451 | 0.9067753
81 | 0.7214701 | 1.260265 | 21.7287 | 0.9092433
82 | 0.7278974 | 1.252388 | 21.5929 | 0.9116101
83 | 0.7343248 | 1.244511 | 21.45709 | 0.9138756
84 | 0.7391453 | 1.236635 | 21.32129 | 0.9140528
85 | 0.7439658 | 1.228758 | 21.18549 | 0.9141541
86 | 0.7487863 | 1.220882 | 21.04968 | 0.9141794
87 | 0.7536068 | 1.213005 | 20.91388 | 0.9141288
88 | 0.7584274 | 1.205128 | 20.77807 | 0.9140022
89 | 0.7632479 | 1.205128 | 20.77807 | 0.9198115
90 | 0.7680684 | 1.197252 | 20.64227 | 0.9195711
91 | 0.7712821 | 1.189375 | 20.50646 | 0.9173435
92 | 0.7744957 | 1.181498 | 20.37066 | 0.9150653
93 | 0.7793162 | 1.173622 | 20.23485 | 0.9146224
94 | 0.7809231 | 1.165745 | 20.09905 | 0.9103571
95 | 0.7857436 | 1.165745 | 20.09905 | 0.9159766
96 | 0.7905641 | 1.142115 | 19.69164 | 0.9029151
97 | 0.7953846 | 1.134238 | 19.55583 | 0.9021557
98 | 0.7985983 | 1.118485 | 19.28422 | 0.8932202
99 | 0.8034188 | 1.110608 | 19.14842 | 0.8922836
100 | 0.8066325 | 1.094855 | 18.87681 | 0.8831456
101 | 0.8098462 | 1.086978 | 18.74101 | 0.8802853
102 | 0.8130598 | 1.079102 | 18.6052 | 0.8773743
103 | 0.8146667 | 1.071225 | 18.4694 | 0.8726914
104 | 0.8178803 | 1.063348 | 18.33359 | 0.8696918
105 | 0.821094 | 1.055472 | 18.19779 | 0.8666415
106 | 0.8227009 | 1.047595 | 18.06198 | 0.8618574
107 | 0.8259145 | 1.039718 | 17.92618 | 0.8587186
108 | 0.8275214 | 1.031842 | 17.79038 | 0.8538711
109 | 0.830735 | 1.023965 | 17.65457 | 0.8506437
110 | 0.8323419 | 1.016088 | 17.51877 | 0.845733
111 | 0.8323419 | 1.016088 | 17.51877 | 0.845733
112 | 0.8355556 | 1.000335 | 17.24716 | 0.8358356
113 | 0.8371624 | 0.9924585 | 17.11135 | 0.830849
114 | 0.8387692 | 0.9845819 | 16.97555 | 0.825837
115 | 0.8419829 | 0.9767052 | 16.83975 | 0.8223691
116 | 0.8435897 | 0.9688286 | 16.70394 | 0.8172938
117 | 0.8451966 | 0.9688286 | 16.70394 | 0.8188506
118 | 0.8468034 | 0.9609519 | 16.56814 | 0.8137374
119 | 0.8468034 | 0.9530752 | 16.43233 | 0.8070674
120 | 0.8500171 | 0.9451986 | 16.29653 | 0.803435
121 | 0.8516239 | 0.9373219 | 16.16072 | 0.7982458
122 | 0.8516239 | 0.9294453 | 16.02492 | 0.7915378
123 | 0.8532308 | 0.9294453 | 16.02492 | 0.7930313
124 | 0.8548376 | 0.9215686 | 15.88911 | 0.7877915
125 | 0.8564444 | 0.9215686 | 15.88911 | 0.7892723
126 | 0.8564444 | 0.913692 | 15.75331 | 0.7825264
127 | 0.8580513 | 0.9058153 | 15.61751 | 0.777236
128 | 0.870906 | 0.7640355 | 13.17303 | 0.6654031
129 | 0.8853675 | 0.638009 | 11.00016 | 0.5648725
130 | 0.8950085 | 0.5434892 | 9.370503 | 0.4864275
131 | 0.9046496 | 0.456846 | 7.876655 | 0.4132855
132 | 0.9110769 | 0.3859561 | 6.654415 | 0.3516357
133 | 0.9191111 | 0.3308195 | 5.703785 | 0.3040599
134 | 0.9239316 | 0.2835596 | 4.888958 | 0.2619897
135 | 0.9287521 | 0.2362996 | 4.074132 | 0.2194638
136 | 0.9335726 | 0.204793 | 3.530914 | 0.1911892
137 | 0.9367863 | 0.1732864 | 2.987697 | 0.1623323
138 | 0.9416068 | 0.1496564 | 2.580284 | 0.1409175
139 | 0.9432137 | 0.1260265 | 2.17287 | 0.1188699
140 | 0.9464274 | 0.1102732 | 1.901262 | 0.1043655
141 | 0.9480342 | 0.09451986 | 1.629653 | 0.08960806
142 | 0.949641 | 0.07876655 | 1.358044 | 0.07479995
143 | 0.9512479 | 0.07088989 | 1.22224 | 0.06743386
144 | 0.9544615 | 0.05513658 | 0.9506308 | 0.05262575
145 | 0.9544615 | 0.04725993 | 0.8148264 | 0.04510779
146 | 0.9560684 | 0.03938327 | 0.679022 | 0.0376531
147 | 0.9560684 | 0.03938327 | 0.679022 | 0.0376531
148 | 0.9576752 | 0.03150662 | 0.5432176 | 0.03017311
149 | 0.9576752 | 0.03150662 | 0.5432176 | 0.03017311
150 | 0.9592821 | 0.02362996 | 0.4074132 | 0.0226678
151 | 0.9608889 | 0.02362996 | 0.4074132 | 0.02270577
152 | 0.9608889 | 0.01575331 | 0.2716088 | 0.01513718
153 | 0.9608889 | 0.01575331 | 0.2716088 | 0.01513718
154 | 0.9624957 | 0.01575331 | 0.2716088 | 0.01516249
155 | 0.9624957 | 0.01575331 | 0.2716088 | 0.01516249
156 | 0.9624957 | 0.01575331 | 0.2716088 | 0.01516249
157 | 0.9641026 | 0.007876655 | 0.1358044 | 0.007593903
158 | 0.9641026 | 0.007876655 | 0.1358044 | 0.007593903
159 | 0.9641026 | 0.007876655 | 0.1358044 | 0.007593903
160 | 0.9657094 | 0.007876655 | 0.1358044 | 0.00760656
161 | 0.9641026 | 0.007876655 | 0.1358044 | 0.007593903
162 | 0.9641026 | 0.007876655 | 0.1358044 | 0.007593903
163 | 0.9641026 | 0.007876655 | 0.1358044 | 0.007593903
164 | 0.9641026 | 0 | 0 | 0
165 | 0.9657094 | 0 | 0 | 0
166 | 0.9641026 | 0 | 0 | 0
167 | 0.9657094 | 0 | 0 | 0
168 | 0.9657094 | 0 | 0 | 0
169 | 0.9657094 | 0 | 0 | 0
170 | 0.9673162 | 0 | 0 | 0
171 | 0.9657094 | 0 | 0 | 0
172 | 0.9657094 | 0.007876655 | 0.1358044 | 0.00760656
173 | 0.9657094 | 0 | 0 | 0
174 | 0.9673162 | 0 | 0 | 0
175 | 0.9657094 | 0 | 0 | 0
176 | 0.9657094 | 0 | 0 | 0
177 | 0.9673162 | 0 | 0 | 0
178 | 0.9673162 | 0 | 0 | 0
179 | 0.9673162 | 0 | 0 | 0
180 | 0.9657094 | 0 | 0 | 0
181 | 0.9673162 | 0 | 0 | 0
182 | 0.9673162 | 0 | 0 | 0
183 | 0.9673162 | 0 | 0 | 0
184 | 0.9673162 | 0 | 0 | 0
185 | 0.9673162 | 0 | 0 | 0
186 | 0.9673162 | 0 | 0 | 0
187 | 0.9673162 | 0 | 0 | 0
188 | 0.9673162 | 0 | 0 | 0
189 | 0.9673162 | 0 | 0 | 0
190 | 0.9673162 | 0 | 0 | 0
191 | 0.9673162 | 0 | 0 | 0
192 | 0.9673162 | 0 | 0 | 0
193 | 0.9673162 | 0 | 0 | 0
194 | 0.9673162 | 0 | 0 | 0
195 | 0.9673162 | 0 | 0 | 0
196 | 0.9673162 | 0 | 0 | 0
197 | 0.9673162 | 0 | 0 | 0
198 | 0.9673162 | 0 | 0 | 0
199 | 0.9673162 | 0 | 0 | 0
200 | 0.9673162 | 0 | 0 | 0
201 | 0.9673162 | 0 | 0 | 0
202 | 0.9673162 | 0 | 0 | 0
203 | 0.9673162 | 0 | 0 | 0
204 | 0.9673162 | 0 | 0 | 0
205 | 0.9673162 | 0 | 0 | 0
206 | 0.9689231 | 0 | 0 | 0
207 | 0.9689231 | 0 | 0 | 0
208 | 0.9673162 | 0 | 0 | 0
209 | 0.9673162 | 0 | 0 | 0
210 | 0.9673162 | 0 | 0 | 0
211 | 0.9689231 | 0 | 0 | 0
212 | 0.9689231 | 0 | 0 | 0
213 | 0.9689231 | 0 | 0 | 0
214 | 0.9673162 | 0 | 0 | 0
215 | 0.9689231 | 0 | 0 | 0
216 | 0.9673162 | 0 | 0 | 0
217 | 0.9673162 | 0 | 0 | 0
218 | 0.9689231 | 0 | 0 | 0
219 | 0.9673162 | 0 | 0 | 0
220 | 0.9673162 | 0 | 0 | 0
221 | 0.9673162 | 0 | 0 | 0
222 | 0.9673162 | 0 | 0 | 0
223 | 0.9673162 | 0 | 0 | 0
224 | 0.9673162 | 0 | 0 | 0
225 | 0.9673162 | 0 | 0 | 0
226 | 0.9673162 | 0 | 0 | 0
227 | 0.9673162 | 0 | 0 | 0
228 | 0.9673162 | 0 | 0 | 0
229 | 0.9673162 | 0 | 0 | 0
230 | 0.9673162 | 0 | 0 | 0
231 | 0.9673162 | 0 | 0 | 0
232 | 0.9673162 | 0 | 0 | 0
233 | 0.9673162 | 0 | 0 | 0
234 | 0.9673162 | 0 | 0 | 0
235 | 0.9673162 | 0 | 0 | 0
236 | 0.9657094 | 0 | 0 | 0
237 | 0.9673162 | 0 | 0 | 0
238 | 0.9673162 | 0 | 0 | 0
239 | 0.9657094 | 0 | 0 | 0
240 | 0.9673162 | 0 | 0 | 0
241 | 0.9673162 | 0 | 0 | 0
242 | 0.9673162 | 0 | 0 | 0
243 | 0.9673162 | 0 | 0 | 0
244 | 0.9673162 | 0 | 0 | 0
245 | 0.9673162 | 0 | 0 | 0
246 | 0.9657094 | 0 | 0 | 0
247 | 0.9657094 | 0 | 0 | 0
248 | 0.9657094 | 0 | 0 | 0
249 | 0.9673162 | 0 | 0 | 0
250 | 0.9657094 | 0 | 0 | 0
251 | 0.9657094 | 0 | 0 | 0
252 | 0.9673162 | 0 | 0 | 0
253 | 0.9673162 | 0 | 0 | 0
254 | 0.9673162 | 0 | 0 | 0
255 | 0.9673162 | 0 | 0 | 0