## Summary
0
Time | 2023-10-16 15:32
ID | X018_LM
Pixel | 2
Pixel Area | 0.058
Irradiance | 100
Panel Temperature | 0
Voc | 0.9383932
Isc | 1.394168
Vmp | 0.7230769
Imp | 1.220882
Pmp | 0.8827912
FF | 0.6747736
Eff | 0.1522054
Dir | Forward

## Data
| Voltage | Current | Current Density | Power
0 | 0.9383932 | 0 | 0 | 0
1 | 0.9383932 | 0 | 0 | 0
2 | 0.94 | 0.007876655 | 0.1358044 | 0.007404056
3 | 0.94 | 0 | 0 | 0
4 | 0.94 | 0 | 0 | 0
5 | 0.9416068 | 0 | 0 | 0
6 | 0.9416068 | 0 | 0 | 0
7 | 0.9432137 | 0 | 0 | 0
8 | 0.9432137 | 0 | 0 | 0
9 | 0.9432137 | 0 | 0 | 0
10 | 0.9448205 | 0 | 0 | 0
11 | 0.9432137 | 0 | 0 | 0
12 | 0.9448205 | 0 | 0 | 0
13 | 0.9448205 | 0 | 0 | 0
14 | 0.9464274 | 0 | 0 | 0
15 | 0.9464274 | 0 | 0 | 0
16 | 0.9464274 | 0 | 0 | 0
17 | 0.9480342 | 0 | 0 | 0
18 | 0.949641 | 0 | 0 | 0
19 | 0.9480342 | 0 | 0 | 0
20 | 0.949641 | 0 | 0 | 0
21 | 0.949641 | 0 | 0 | 0
22 | 0.949641 | 0 | 0 | 0
23 | 0.949641 | 0 | 0 | 0
24 | 0.949641 | 0 | 0 | 0
25 | 0.9512479 | 0 | 0 | 0
26 | 0.9512479 | 0 | 0 | 0
27 | 0.9512479 | 0 | 0 | 0
28 | 0.9512479 | 0 | 0 | 0
29 | 0.9512479 | 0 | 0 | 0
30 | 0.9512479 | 0 | 0 | 0
31 | 0.9528547 | 0 | 0 | 0
32 | 0.9528547 | 0 | 0 | 0
33 | 0.9528547 | 0 | 0 | 0
34 | 0.9528547 | 0 | 0 | 0
35 | 0.9528547 | 0 | 0 | 0
36 | 0.9528547 | 0 | 0 | 0
37 | 0.9528547 | 0 | 0 | 0
38 | 0.9528547 | 0 | 0 | 0
39 | 0.9528547 | 0 | 0 | 0
40 | 0.9544615 | 0 | 0 | 0
41 | 0.9528547 | 0 | 0 | 0
42 | 0.9544615 | 0 | 0 | 0
43 | 0.9544615 | 0 | 0 | 0
44 | 0.9544615 | 0 | 0 | 0
45 | 0.9544615 | 0 | 0 | 0
46 | 0.9544615 | 0 | 0 | 0
47 | 0.9544615 | 0 | 0 | 0
48 | 0.9544615 | 0 | 0 | 0
49 | 0.9544615 | 0 | 0 | 0
50 | 0.9544615 | 0 | 0 | 0
51 | 0.9544615 | 0 | 0 | 0
52 | 0.9544615 | 0 | 0 | 0
53 | 0.9544615 | 0 | 0 | 0
54 | 0.9544615 | 0 | 0 | 0
55 | 0.9544615 | 0 | 0 | 0
56 | 0.9544615 | 0 | 0 | 0
57 | 0.9560684 | 0 | 0 | 0
58 | 0.9544615 | 0 | 0 | 0
59 | 0.9544615 | 0 | 0 | 0
60 | 0.9544615 | 0 | 0 | 0
61 | 0.9544615 | 0 | 0 | 0
62 | 0.9560684 | 0 | 0 | 0
63 | 0.9544615 | 0 | 0 | 0
64 | 0.9560684 | 0 | 0 | 0
65 | 0.9560684 | 0 | 0 | 0
66 | 0.9560684 | 0 | 0 | 0
67 | 0.9560684 | 0 | 0 | 0
68 | 0.9560684 | 0 | 0 | 0
69 | 0.9560684 | 0 | 0 | 0
70 | 0.9560684 | 0 | 0 | 0
71 | 0.9560684 | 0 | 0 | 0
72 | 0.9560684 | 0 | 0 | 0
73 | 0.9560684 | 0 | 0 | 0
74 | 0.9560684 | 0 | 0 | 0
75 | 0.9560684 | 0 | 0 | 0
76 | 0.9560684 | 0 | 0 | 0
77 | 0.9560684 | 0 | 0 | 0
78 | 0.9544615 | 0.007876655 | 0.1358044 | 0.007517964
79 | 0.9560684 | 0 | 0 | 0
80 | 0.9560684 | 0 | 0 | 0
81 | 0.9560684 | 0 | 0 | 0
82 | 0.9560684 | 0 | 0 | 0
83 | 0.9576752 | 0 | 0 | 0
84 | 0.9560684 | 0 | 0 | 0
85 | 0.9560684 | 0 | 0 | 0
86 | 0.9560684 | 0 | 0 | 0
87 | 0.9560684 | 0 | 0 | 0
88 | 0.9560684 | 0 | 0 | 0
89 | 0.9560684 | 0 | 0 | 0
90 | 0.9560684 | 0 | 0 | 0
91 | 0.9560684 | 0 | 0 | 0
92 | 0.9576752 | 0 | 0 | 0
93 | 0.9576752 | 0 | 0 | 0
94 | 0.9576752 | 0 | 0 | 0
95 | 0.9560684 | 0 | 0 | 0
96 | 0.9576752 | 0 | 0 | 0
97 | 0.9576752 | 0 | 0 | 0
98 | 0.9576752 | 0 | 0 | 0
99 | 0.9576752 | 0 | 0 | 0
100 | 0.9560684 | 0 | 0 | 0
101 | 0.9560684 | 0 | 0 | 0
102 | 0.9576752 | 0 | 0 | 0
103 | 0.9576752 | 0 | 0 | 0
104 | 0.9576752 | 0 | 0 | 0
105 | 0.9576752 | 0 | 0 | 0
106 | 0.9576752 | 0 | 0 | 0
107 | 0.9576752 | 0 | 0 | 0
108 | 0.9576752 | 0 | 0 | 0
109 | 0.9576752 | 0 | 0 | 0
110 | 0.9576752 | 0 | 0 | 0
111 | 0.9576752 | 0 | 0 | 0
112 | 0.9576752 | 0 | 0 | 0
113 | 0.9576752 | 0 | 0 | 0
114 | 0.9576752 | 0 | 0 | 0
115 | 0.9576752 | 0 | 0 | 0
116 | 0.9576752 | 0 | 0 | 0
117 | 0.9576752 | 0 | 0 | 0
118 | 0.9576752 | 0 | 0 | 0
119 | 0.9576752 | 0 | 0 | 0
120 | 0.9576752 | 0 | 0 | 0
121 | 0.9576752 | 0 | 0 | 0
122 | 0.9576752 | 0 | 0 | 0
123 | 0.9576752 | 0 | 0 | 0
124 | 0.9576752 | 0 | 0 | 0
125 | 0.9576752 | 0 | 0 | 0
126 | 0.9576752 | 0 | 0 | 0
127 | 0.9576752 | 0 | 0 | 0
128 | 0.94 | 0.1417798 | 2.444479 | 0.133273
129 | 0.9239316 | 0.2599296 | 4.481545 | 0.2401572
130 | 0.9110769 | 0.3623261 | 6.247002 | 0.330107
131 | 0.8982222 | 0.4410927 | 7.605046 | 0.3961992
132 | 0.8885812 | 0.5119826 | 8.827286 | 0.4549381
133 | 0.880547 | 0.5671192 | 9.777916 | 0.4993751
134 | 0.8725128 | 0.6143791 | 10.59274 | 0.5360536
135 | 0.8676923 | 0.6537624 | 11.27176 | 0.5672646
136 | 0.861265 | 0.685269 | 11.81498 | 0.5901982
137 | 0.8548376 | 0.7167756 | 12.3582 | 0.6127267
138 | 0.8500171 | 0.7404056 | 12.76561 | 0.6293574
139 | 0.8468034 | 0.7640355 | 13.17303 | 0.6469879
140 | 0.8435897 | 0.7876655 | 13.58044 | 0.6644665
141 | 0.8403761 | 0.8034188 | 13.85205 | 0.6751739
142 | 0.8371624 | 0.8191721 | 14.12366 | 0.6857801
143 | 0.8355556 | 0.8349254 | 14.39527 | 0.6976266
144 | 0.8323419 | 0.8506787 | 14.66687 | 0.7080555
145 | 0.8291282 | 0.866432 | 14.93848 | 0.7183832
146 | 0.8275214 | 0.8743087 | 15.07429 | 0.7235091
147 | 0.8243077 | 0.8821854 | 15.21009 | 0.7271922
148 | 0.8227009 | 0.8979387 | 15.4817 | 0.7387349
149 | 0.8194872 | 0.9058153 | 15.61751 | 0.742304
150 | 0.8178803 | 0.913692 | 15.75331 | 0.7472907
151 | 0.8162735 | 0.9215686 | 15.88911 | 0.7522521
152 | 0.8146667 | 0.9294453 | 16.02492 | 0.7571881
153 | 0.8130598 | 0.9373219 | 16.16072 | 0.7620988
154 | 0.811453 | 0.9451986 | 16.29653 | 0.7669842
155 | 0.8098462 | 0.9530752 | 16.43233 | 0.7718443
156 | 0.8082393 | 0.9609519 | 16.56814 | 0.7766791
157 | 0.8066325 | 0.9688286 | 16.70394 | 0.7814886
158 | 0.8050256 | 0.9767052 | 16.83975 | 0.7862727
159 | 0.8034188 | 0.9767052 | 16.83975 | 0.7847033
160 | 0.7985983 | 0.9924585 | 17.11135 | 0.7925757
161 | 0.7953846 | 1.008212 | 17.38296 | 0.8019162
162 | 0.7937778 | 1.023965 | 17.65457 | 0.8128008
163 | 0.7905641 | 1.039718 | 17.92618 | 0.8219641
164 | 0.7873504 | 1.047595 | 18.06198 | 0.8248245
165 | 0.7841368 | 1.055472 | 18.19779 | 0.8276342
166 | 0.7825299 | 1.063348 | 18.33359 | 0.8321019
167 | 0.7793162 | 1.071225 | 18.4694 | 0.8348231
168 | 0.7777094 | 1.086978 | 18.74101 | 0.8453533
169 | 0.7744957 | 1.094855 | 18.87681 | 0.8479605
170 | 0.7712821 | 1.102732 | 19.01262 | 0.8505172
171 | 0.7680684 | 1.102732 | 19.01262 | 0.8469733
172 | 0.7664615 | 1.118485 | 19.28422 | 0.8572757
173 | 0.7632479 | 1.126362 | 19.42003 | 0.8596931
174 | 0.761641 | 1.134238 | 19.55583 | 0.8638824
175 | 0.7584274 | 1.134238 | 19.55583 | 0.8602374
176 | 0.7552137 | 1.149992 | 19.82744 | 0.8684894
177 | 0.7503932 | 1.157868 | 19.96325 | 0.8688564
178 | 0.7455726 | 1.165745 | 20.09905 | 0.8691475
179 | 0.742359 | 1.181498 | 20.37066 | 0.8770958
180 | 0.7375385 | 1.189375 | 20.50646 | 0.8772097
181 | 0.7343248 | 1.197252 | 20.64227 | 0.8791715
182 | 0.7311111 | 1.205128 | 20.77807 | 0.8810826
183 | 0.7262906 | 1.213005 | 20.91388 | 0.880994
184 | 0.7230769 | 1.220882 | 21.04968 | 0.8827912
185 | 0.7166496 | 1.228758 | 21.18549 | 0.880589
186 | 0.7134359 | 1.236635 | 21.32129 | 0.8822597
187 | 0.7086154 | 1.244511 | 21.45709 | 0.88188
188 | 0.7054017 | 1.244511 | 21.45709 | 0.8778805
189 | 0.7005812 | 1.252388 | 21.5929 | 0.8773996
190 | 0.6957607 | 1.260265 | 21.7287 | 0.8768427
191 | 0.6909402 | 1.268141 | 21.86451 | 0.8762099
192 | 0.682906 | 1.276018 | 22.00031 | 0.8714004
193 | 0.6748718 | 1.283895 | 22.13612 | 0.8664644
194 | 0.6668376 | 1.291771 | 22.27192 | 0.8614018
195 | 0.6588034 | 1.291771 | 22.27192 | 0.8510234
196 | 0.6523761 | 1.299648 | 22.40773 | 0.8478593
197 | 0.6459487 | 1.307525 | 22.54353 | 0.8445939
198 | 0.6379145 | 1.307525 | 22.54353 | 0.834089
199 | 0.6314872 | 1.315401 | 22.67933 | 0.8306591
200 | 0.623453 | 1.315401 | 22.67933 | 0.8200909
201 | 0.6154188 | 1.323278 | 22.81514 | 0.8143702
202 | 0.6089915 | 1.331155 | 22.95094 | 0.8106618
203 | 0.6025641 | 1.331155 | 22.95094 | 0.802106
204 | 0.5961368 | 1.331155 | 22.95094 | 0.7935502
205 | 0.5881026 | 1.339031 | 23.08675 | 0.7874878
206 | 0.5816752 | 1.339031 | 23.08675 | 0.7788813
207 | 0.5752479 | 1.346908 | 23.22255 | 0.7748059
208 | 0.5623932 | 1.346908 | 23.22255 | 0.7574918
209 | 0.5511453 | 1.346908 | 23.22255 | 0.742342
210 | 0.5415043 | 1.346908 | 23.22255 | 0.7293564
211 | 0.5302564 | 1.354785 | 23.35836 | 0.7183832
212 | 0.5222222 | 1.354785 | 23.35836 | 0.7074986
213 | 0.5125812 | 1.354785 | 23.35836 | 0.6944371
214 | 0.504547 | 1.354785 | 23.35836 | 0.6835525
215 | 0.4965128 | 1.362661 | 23.49416 | 0.6765788
216 | 0.4868718 | 1.362661 | 23.49416 | 0.6634414
217 | 0.4756239 | 1.362661 | 23.49416 | 0.6481143
218 | 0.4675897 | 1.362661 | 23.49416 | 0.6371664
219 | 0.4579487 | 1.362661 | 23.49416 | 0.624029
220 | 0.4499145 | 1.362661 | 23.49416 | 0.6130811
221 | 0.4418803 | 1.362661 | 23.49416 | 0.6021332
222 | 0.4338462 | 1.362661 | 23.49416 | 0.5911854
223 | 0.425812 | 1.370538 | 23.62996 | 0.5835915
224 | 0.4081368 | 1.370538 | 23.62996 | 0.5593669
225 | 0.3904615 | 1.370538 | 23.62996 | 0.5351424
226 | 0.3743932 | 1.370538 | 23.62996 | 0.51312
227 | 0.3599316 | 1.370538 | 23.62996 | 0.4933
228 | 0.3470769 | 1.378415 | 23.76577 | 0.4784159
229 | 0.3342222 | 1.378415 | 23.76577 | 0.4606968
230 | 0.3229744 | 1.378415 | 23.76577 | 0.4451926
231 | 0.3133333 | 1.378415 | 23.76577 | 0.4319032
232 | 0.3004786 | 1.378415 | 23.76577 | 0.4141841
233 | 0.2876239 | 1.378415 | 23.76577 | 0.396465
234 | 0.2779829 | 1.378415 | 23.76577 | 0.3831757
235 | 0.266735 | 1.378415 | 23.76577 | 0.3676715
236 | 0.257094 | 1.378415 | 23.76577 | 0.3543822
237 | 0.247453 | 1.378415 | 23.76577 | 0.3410928
238 | 0.2394188 | 1.378415 | 23.76577 | 0.3300184
239 | 0.2297778 | 1.378415 | 23.76577 | 0.316729
240 | 0.2153162 | 1.386291 | 23.90157 | 0.298491
241 | 0.2024615 | 1.386291 | 23.90157 | 0.2806707
242 | 0.1896068 | 1.386291 | 23.90157 | 0.2628503
243 | 0.178359 | 1.386291 | 23.90157 | 0.2472575
244 | 0.1671111 | 1.386291 | 23.90157 | 0.2316647
245 | 0.1574701 | 1.386291 | 23.90157 | 0.2182994
246 | 0.1478291 | 1.386291 | 23.90157 | 0.2049341
247 | 0.138188 | 1.386291 | 23.90157 | 0.1915689
248 | 0.1253333 | 1.386291 | 23.90157 | 0.1737485
249 | 0.1140855 | 1.386291 | 23.90157 | 0.1581557
250 | 0.1060513 | 1.386291 | 23.90157 | 0.147018
251 | 0.09641026 | 1.386291 | 23.90157 | 0.1336527
252 | 0.08516239 | 1.386291 | 23.90157 | 0.1180599
253 | 0.07712821 | 1.386291 | 23.90157 | 0.1069222
254 | 0.06909402 | 1.386291 | 23.90157 | 0.09578443
255 | 0.05945299 | 1.394168 | 24.03738 | 0.08288745