## Summary
0
Time | 2023-10-16 15:32
ID | X018_LM
Pixel | 2
Pixel Area | 0.058
Irradiance | 100
Panel Temperature | 0
Voc | 0.004820513
Isc | 0
Vmp | 0.7118291
Imp | 1.165745
Pmp | 0.8298111
FF | 8298111.2
Eff | 0.1430709
Dir | Reverse

## Data
| Voltage | Current | Current Density | Power
0 | 0.004820513 | 1.386291 | 23.90157 | 0.006682635
1 | 0.00642735 | 1.386291 | 23.90157 | 0.00891018
2 | 0.00642735 | 1.386291 | 23.90157 | 0.00891018
3 | 0.009641026 | 1.386291 | 23.90157 | 0.01336527
4 | 0.0128547 | 1.386291 | 23.90157 | 0.01782036
5 | 0.01606838 | 1.386291 | 23.90157 | 0.02227545
6 | 0.02088889 | 1.386291 | 23.90157 | 0.02895808
7 | 0.0257094 | 1.386291 | 23.90157 | 0.03564072
8 | 0.03213675 | 1.386291 | 23.90157 | 0.0445509
9 | 0.04017094 | 1.386291 | 23.90157 | 0.05568862
10 | 0.04659829 | 1.386291 | 23.90157 | 0.0645988
11 | 0.05302564 | 1.386291 | 23.90157 | 0.07350898
12 | 0.06105983 | 1.386291 | 23.90157 | 0.08464671
13 | 0.06748718 | 1.386291 | 23.90157 | 0.09355689
14 | 0.07391453 | 1.378415 | 23.76577 | 0.1018849
15 | 0.08194872 | 1.386291 | 23.90157 | 0.1136048
16 | 0.09319658 | 1.386291 | 23.90157 | 0.1291976
17 | 0.1060513 | 1.386291 | 23.90157 | 0.147018
18 | 0.1172991 | 1.386291 | 23.90157 | 0.1626108
19 | 0.128547 | 1.378415 | 23.76577 | 0.1771911
20 | 0.138188 | 1.378415 | 23.76577 | 0.1904804
21 | 0.1462222 | 1.378415 | 23.76577 | 0.2015548
22 | 0.1558632 | 1.378415 | 23.76577 | 0.2148442
23 | 0.1655043 | 1.386291 | 23.90157 | 0.2294371
24 | 0.1751453 | 1.378415 | 23.76577 | 0.2414228
25 | 0.1847863 | 1.378415 | 23.76577 | 0.2547122
26 | 0.1928205 | 1.378415 | 23.76577 | 0.2657866
27 | 0.2024615 | 1.378415 | 23.76577 | 0.2790759
28 | 0.2121026 | 1.378415 | 23.76577 | 0.2923653
29 | 0.2201368 | 1.378415 | 23.76577 | 0.3034397
30 | 0.2281709 | 1.378415 | 23.76577 | 0.3145142
31 | 0.2345983 | 1.378415 | 23.76577 | 0.3233737
32 | 0.2538803 | 1.378415 | 23.76577 | 0.3499524
33 | 0.2715556 | 1.378415 | 23.76577 | 0.3743161
34 | 0.2876239 | 1.370538 | 23.62996 | 0.3941995
35 | 0.3020855 | 1.370538 | 23.62996 | 0.4140196
36 | 0.3149402 | 1.370538 | 23.62996 | 0.4316375
37 | 0.326188 | 1.370538 | 23.62996 | 0.4470531
38 | 0.3374359 | 1.370538 | 23.62996 | 0.4624687
39 | 0.3486838 | 1.370538 | 23.62996 | 0.4778843
40 | 0.3599316 | 1.370538 | 23.62996 | 0.4933
41 | 0.3711795 | 1.370538 | 23.62996 | 0.5087156
42 | 0.3824274 | 1.362661 | 23.49416 | 0.521119
43 | 0.3904615 | 1.362661 | 23.49416 | 0.5320668
44 | 0.4017094 | 1.362661 | 23.49416 | 0.5473939
45 | 0.4097436 | 1.354785 | 23.35836 | 0.5551143
46 | 0.4177778 | 1.362661 | 23.49416 | 0.5692896
47 | 0.425812 | 1.354785 | 23.35836 | 0.5768835
48 | 0.4386667 | 1.354785 | 23.35836 | 0.5942989
49 | 0.4515214 | 1.354785 | 23.35836 | 0.6117142
50 | 0.4611624 | 1.354785 | 23.35836 | 0.6247757
51 | 0.4724103 | 1.346908 | 23.22255 | 0.6362932
52 | 0.4820513 | 1.346908 | 23.22255 | 0.6492787
53 | 0.4900855 | 1.346908 | 23.22255 | 0.6601
54 | 0.4997265 | 1.339031 | 23.08675 | 0.6691494
55 | 0.5077607 | 1.339031 | 23.08675 | 0.6799075
56 | 0.5157949 | 1.339031 | 23.08675 | 0.6906655
57 | 0.5254359 | 1.331155 | 22.95094 | 0.6994365
58 | 0.5334701 | 1.331155 | 22.95094 | 0.7101312
59 | 0.5415043 | 1.323278 | 22.81514 | 0.7165607
60 | 0.5495385 | 1.323278 | 22.81514 | 0.7271922
61 | 0.5559658 | 1.323278 | 22.81514 | 0.7356973
62 | 0.564 | 1.315401 | 22.67933 | 0.7418864
63 | 0.5704274 | 1.315401 | 22.67933 | 0.7503409
64 | 0.5800684 | 1.307525 | 22.54353 | 0.7584537
65 | 0.5897094 | 1.299648 | 22.40773 | 0.7664147
66 | 0.5977436 | 1.291771 | 22.27192 | 0.7721481
67 | 0.6057778 | 1.283895 | 22.13612 | 0.7777549
68 | 0.6122051 | 1.283895 | 22.13612 | 0.786007
69 | 0.6186325 | 1.276018 | 22.00031 | 0.7893862
70 | 0.6250598 | 1.268141 | 21.86451 | 0.7926643
71 | 0.6314872 | 1.260265 | 21.7287 | 0.7958411
72 | 0.6379145 | 1.260265 | 21.7287 | 0.8039412
73 | 0.6443419 | 1.252388 | 21.5929 | 0.8069661
74 | 0.6507692 | 1.244511 | 21.45709 | 0.8098898
75 | 0.6555897 | 1.244511 | 21.45709 | 0.815889
76 | 0.6620171 | 1.236635 | 21.32129 | 0.8186734
77 | 0.6668376 | 1.228758 | 21.18549 | 0.8193822
78 | 0.6716581 | 1.228758 | 21.18549 | 0.8253054
79 | 0.6764786 | 1.220882 | 21.04968 | 0.8259003
80 | 0.682906 | 1.213005 | 20.91388 | 0.8283683
81 | 0.6893333 | 1.197252 | 20.64227 | 0.8253054
82 | 0.6941538 | 1.189375 | 20.50646 | 0.8256092
83 | 0.6989744 | 1.181498 | 20.37066 | 0.825837
84 | 0.7037949 | 1.173622 | 20.23485 | 0.8259889
85 | 0.7086154 | 1.165745 | 20.09905 | 0.8260648
86 | 0.7118291 | 1.165745 | 20.09905 | 0.8298111
87 | 0.7150427 | 1.149992 | 19.82744 | 0.8222932
88 | 0.7198632 | 1.149992 | 19.82744 | 0.8278367
89 | 0.7246838 | 1.142115 | 19.69164 | 0.8276722
90 | 0.7278974 | 1.126362 | 19.42003 | 0.8198758
91 | 0.7327179 | 1.126362 | 19.42003 | 0.8253054
92 | 0.7359316 | 1.118485 | 19.28422 | 0.8231285
93 | 0.7375385 | 1.110608 | 19.14842 | 0.8191164
94 | 0.7407521 | 1.110608 | 19.14842 | 0.8226855
95 | 0.7439658 | 1.102732 | 19.01262 | 0.8203947
96 | 0.7487863 | 1.086978 | 18.74101 | 0.8139145
97 | 0.7536068 | 1.071225 | 18.4694 | 0.8072825
98 | 0.7568205 | 1.055472 | 18.19779 | 0.7988027
99 | 0.7600342 | 1.047595 | 18.06198 | 0.7962081
100 | 0.7632479 | 1.039718 | 17.92618 | 0.7935629
101 | 0.7680684 | 1.031842 | 17.79038 | 0.7925251
102 | 0.7712821 | 1.023965 | 17.65457 | 0.7897659
103 | 0.7728889 | 1.016088 | 17.51877 | 0.7853235
104 | 0.7761026 | 1.008212 | 17.38296 | 0.7824758
105 | 0.7777094 | 1.000335 | 17.24716 | 0.7779701
106 | 0.7809231 | 0.9924585 | 17.11135 | 0.7750338
107 | 0.7825299 | 0.9845819 | 16.97555 | 0.7704648
108 | 0.7857436 | 0.9845819 | 16.97555 | 0.7736289
109 | 0.7873504 | 0.9688286 | 16.70394 | 0.7628076
110 | 0.7889573 | 0.9609519 | 16.56814 | 0.75815
111 | 0.7905641 | 0.9609519 | 16.56814 | 0.7596941
112 | 0.7937778 | 0.9530752 | 16.43233 | 0.75653
113 | 0.7953846 | 0.9451986 | 16.29653 | 0.7517964
114 | 0.7985983 | 0.9373219 | 16.16072 | 0.7485437
115 | 0.8002051 | 0.9294453 | 16.02492 | 0.7437469
116 | 0.801812 | 0.9215686 | 15.88911 | 0.7389248
117 | 0.8034188 | 0.913692 | 15.75331 | 0.7340773
118 | 0.8050256 | 0.9058153 | 15.61751 | 0.7292046
119 | 0.8066325 | 0.9058153 | 15.61751 | 0.7306601
120 | 0.8082393 | 0.8979387 | 15.4817 | 0.7257493
121 | 0.8098462 | 0.8979387 | 15.4817 | 0.7271922
122 | 0.811453 | 0.890062 | 15.3459 | 0.7222435
123 | 0.811453 | 0.8821854 | 15.21009 | 0.7158519
124 | 0.8130598 | 0.8821854 | 15.21009 | 0.7172695
125 | 0.8146667 | 0.8743087 | 15.07429 | 0.7122702
126 | 0.8162735 | 0.8743087 | 15.07429 | 0.713675
127 | 0.8162735 | 0.866432 | 14.93848 | 0.7072455
128 | 0.8339487 | 0.7246523 | 12.494 | 0.6043228
129 | 0.8516239 | 0.6143791 | 10.59274 | 0.5232199
130 | 0.8644786 | 0.5119826 | 8.827286 | 0.442598
131 | 0.8773333 | 0.433216 | 7.469242 | 0.3800749
132 | 0.8869744 | 0.3702028 | 6.382807 | 0.3283604
133 | 0.8966154 | 0.3150662 | 5.432176 | 0.2824932
134 | 0.9030427 | 0.2678063 | 4.617349 | 0.2418405
135 | 0.9094701 | 0.2205463 | 3.802523 | 0.2005803
136 | 0.9142906 | 0.1890397 | 3.259305 | 0.1728372
137 | 0.9207179 | 0.1654098 | 2.851892 | 0.1522957
138 | 0.9239316 | 0.1417798 | 2.444479 | 0.1309948
139 | 0.9287521 | 0.1181498 | 2.037066 | 0.1097319
140 | 0.9319658 | 0.1023965 | 1.765457 | 0.09543005
141 | 0.9335726 | 0.0866432 | 1.493848 | 0.08088773
142 | 0.9367863 | 0.07876655 | 1.358044 | 0.07378743
143 | 0.9383932 | 0.06301324 | 1.086435 | 0.05913119
144 | 0.94 | 0.05513658 | 0.9506308 | 0.05182839
145 | 0.9432137 | 0.04725993 | 0.8148264 | 0.04457621
146 | 0.9448205 | 0.03938327 | 0.679022 | 0.03721013
147 | 0.9464274 | 0.03150662 | 0.5432176 | 0.02981873
148 | 0.9464274 | 0.03150662 | 0.5432176 | 0.02981873
149 | 0.9480342 | 0.02362996 | 0.4074132 | 0.02240201
150 | 0.9480342 | 0.02362996 | 0.4074132 | 0.02240201
151 | 0.949641 | 0.02362996 | 0.4074132 | 0.02243998
152 | 0.949641 | 0.01575331 | 0.2716088 | 0.01495999
153 | 0.9512479 | 0.01575331 | 0.2716088 | 0.0149853
154 | 0.9528547 | 0.01575331 | 0.2716088 | 0.01501062
155 | 0.9528547 | 0.01575331 | 0.2716088 | 0.01501062
156 | 0.9528547 | 0.01575331 | 0.2716088 | 0.01501062
157 | 0.9528547 | 0.007876655 | 0.1358044 | 0.007505308
158 | 0.9544615 | 0.007876655 | 0.1358044 | 0.007517964
159 | 0.9544615 | 0.007876655 | 0.1358044 | 0.007517964
160 | 0.9544615 | 0.007876655 | 0.1358044 | 0.007517964
161 | 0.9544615 | 0.007876655 | 0.1358044 | 0.007517964
162 | 0.9544615 | 0.007876655 | 0.1358044 | 0.007517964
163 | 0.9560684 | 0.007876655 | 0.1358044 | 0.007530621
164 | 0.9560684 | 0.007876655 | 0.1358044 | 0.007530621
165 | 0.9560684 | 0.007876655 | 0.1358044 | 0.007530621
166 | 0.9560684 | 0 | 0 | 0
167 | 0.9560684 | 0.007876655 | 0.1358044 | 0.007530621
168 | 0.9560684 | 0 | 0 | 0
169 | 0.9560684 | 0 | 0 | 0
170 | 0.9560684 | 0.007876655 | 0.1358044 | 0.007530621
171 | 0.9576752 | 0 | 0 | 0
172 | 0.9560684 | 0 | 0 | 0
173 | 0.9576752 | 0 | 0 | 0
174 | 0.9560684 | 0 | 0 | 0
175 | 0.9576752 | 0 | 0 | 0
176 | 0.9576752 | 0 | 0 | 0
177 | 0.9576752 | 0 | 0 | 0
178 | 0.9576752 | 0 | 0 | 0
179 | 0.9576752 | 0 | 0 | 0
180 | 0.9576752 | 0.007876655 | 0.1358044 | 0.007543277
181 | 0.9576752 | 0 | 0 | 0
182 | 0.9576752 | 0 | 0 | 0
183 | 0.9576752 | 0 | 0 | 0
184 | 0.9576752 | 0 | 0 | 0
185 | 0.9576752 | 0 | 0 | 0
186 | 0.9576752 | 0 | 0 | 0
187 | 0.9592821 | 0 | 0 | 0
188 | 0.9576752 | 0 | 0 | 0
189 | 0.9576752 | 0 | 0 | 0
190 | 0.9592821 | 0 | 0 | 0
191 | 0.9576752 | 0 | 0 | 0
192 | 0.9576752 | 0 | 0 | 0
193 | 0.9576752 | 0 | 0 | 0
194 | 0.9592821 | 0 | 0 | 0
195 | 0.9576752 | 0 | 0 | 0
196 | 0.9592821 | 0 | 0 | 0
197 | 0.9592821 | 0 | 0 | 0
198 | 0.9592821 | 0 | 0 | 0
199 | 0.9592821 | 0 | 0 | 0
200 | 0.9592821 | 0 | 0 | 0
201 | 0.9592821 | 0 | 0 | 0
202 | 0.9576752 | 0 | 0 | 0
203 | 0.9592821 | 0 | 0 | 0
204 | 0.9592821 | 0 | 0 | 0
205 | 0.9592821 | 0 | 0 | 0
206 | 0.9592821 | 0 | 0 | 0
207 | 0.9592821 | 0 | 0 | 0
208 | 0.9592821 | 0 | 0 | 0
209 | 0.9592821 | 0 | 0 | 0
210 | 0.9592821 | 0 | 0 | 0
211 | 0.9592821 | 0 | 0 | 0
212 | 0.9592821 | 0 | 0 | 0
213 | 0.9592821 | 0 | 0 | 0
214 | 0.9592821 | 0 | 0 | 0
215 | 0.9592821 | 0 | 0 | 0
216 | 0.9592821 | 0 | 0 | 0
217 | 0.9592821 | 0 | 0 | 0
218 | 0.9592821 | 0 | 0 | 0
219 | 0.9592821 | 0 | 0 | 0
220 | 0.9592821 | 0 | 0 | 0
221 | 0.9592821 | 0 | 0 | 0
222 | 0.9592821 | 0 | 0 | 0
223 | 0.9592821 | 0 | 0 | 0
224 | 0.9592821 | 0 | 0 | 0
225 | 0.9592821 | 0 | 0 | 0
226 | 0.9576752 | 0 | 0 | 0
227 | 0.9592821 | 0 | 0 | 0
228 | 0.9592821 | 0 | 0 | 0
229 | 0.9592821 | 0 | 0 | 0
230 | 0.9592821 | 0 | 0 | 0
231 | 0.9592821 | 0 | 0 | 0
232 | 0.9592821 | 0 | 0 | 0
233 | 0.9592821 | 0 | 0 | 0
234 | 0.9592821 | 0 | 0 | 0
235 | 0.9592821 | 0 | 0 | 0
236 | 0.9592821 | 0 | 0 | 0
237 | 0.9592821 | 0 | 0 | 0
238 | 0.9592821 | 0 | 0 | 0
239 | 0.9592821 | 0 | 0 | 0
240 | 0.9592821 | 0 | 0 | 0
241 | 0.9592821 | 0 | 0 | 0
242 | 0.9592821 | 0 | 0 | 0
243 | 0.9592821 | 0 | 0 | 0
244 | 0.9592821 | 0 | 0 | 0
245 | 0.9592821 | 0 | 0 | 0
246 | 0.9592821 | 0 | 0 | 0
247 | 0.9592821 | 0 | 0 | 0
248 | 0.9592821 | 0 | 0 | 0
249 | 0.9592821 | 0 | 0 | 0
250 | 0.9592821 | 0 | 0 | 0
251 | 0.9592821 | 0 | 0 | 0
252 | 0.9592821 | 0 | 0 | 0
253 | 0.9592821 | 0 | 0 | 0
254 | 0.9608889 | 0 | 0 | 0
255 | 0.9592821 | 0 | 0 | 0