## Summary
0
Time | 2023-10-16 15:32
ID | X018_LM
Pixel | 4
Pixel Area | 0.058
Irradiance | 100
Panel Temperature | 0
Voc | 0.9367863
Isc | 1.394168
Vmp | 0.742359
Imp | 1.252388
Pmp | 0.9297216
FF | 0.7118644
Eff | 0.1602968
Dir | Forward

## Data
| Voltage | Current | Current Density | Power
0 | 0.9367863 | 0 | 0 | 0
1 | 0.9367863 | 0 | 0 | 0
2 | 0.9367863 | 0 | 0 | 0
3 | 0.9383932 | 0 | 0 | 0
4 | 0.9383932 | 0 | 0 | 0
5 | 0.9383932 | 0.007876655 | 0.1358044 | 0.007391399
6 | 0.94 | 0 | 0 | 0
7 | 0.94 | 0 | 0 | 0
8 | 0.9416068 | 0 | 0 | 0
9 | 0.9416068 | 0 | 0 | 0
10 | 0.9416068 | 0 | 0 | 0
11 | 0.9416068 | 0 | 0 | 0
12 | 0.9432137 | 0 | 0 | 0
13 | 0.9432137 | 0 | 0 | 0
14 | 0.9432137 | 0 | 0 | 0
15 | 0.9448205 | 0 | 0 | 0
16 | 0.9448205 | 0 | 0 | 0
17 | 0.9448205 | 0 | 0 | 0
18 | 0.9448205 | 0 | 0 | 0
19 | 0.9448205 | 0.007876655 | 0.1358044 | 0.007442025
20 | 0.9464274 | 0 | 0 | 0
21 | 0.9464274 | 0 | 0 | 0
22 | 0.9480342 | 0 | 0 | 0
23 | 0.9480342 | 0.007876655 | 0.1358044 | 0.007467338
24 | 0.9480342 | 0 | 0 | 0
25 | 0.9480342 | 0 | 0 | 0
26 | 0.9480342 | 0 | 0 | 0
27 | 0.9480342 | 0 | 0 | 0
28 | 0.9480342 | 0 | 0 | 0
29 | 0.949641 | 0 | 0 | 0
30 | 0.949641 | 0 | 0 | 0
31 | 0.949641 | 0 | 0 | 0
32 | 0.949641 | 0 | 0 | 0
33 | 0.949641 | 0 | 0 | 0
34 | 0.949641 | 0 | 0 | 0
35 | 0.949641 | 0 | 0 | 0
36 | 0.9512479 | 0 | 0 | 0
37 | 0.949641 | 0 | 0 | 0
38 | 0.9512479 | 0 | 0 | 0
39 | 0.9512479 | 0 | 0 | 0
40 | 0.9512479 | 0 | 0 | 0
41 | 0.9512479 | 0 | 0 | 0
42 | 0.9512479 | 0 | 0 | 0
43 | 0.9512479 | 0 | 0 | 0
44 | 0.9528547 | 0 | 0 | 0
45 | 0.9512479 | 0 | 0 | 0
46 | 0.9512479 | 0 | 0 | 0
47 | 0.9512479 | 0 | 0 | 0
48 | 0.9512479 | 0 | 0 | 0
49 | 0.9528547 | 0 | 0 | 0
50 | 0.9528547 | 0 | 0 | 0
51 | 0.9528547 | 0 | 0 | 0
52 | 0.9512479 | 0 | 0 | 0
53 | 0.9512479 | 0 | 0 | 0
54 | 0.9528547 | 0 | 0 | 0
55 | 0.9528547 | 0 | 0 | 0
56 | 0.9528547 | 0 | 0 | 0
57 | 0.9528547 | 0 | 0 | 0
58 | 0.9528547 | 0 | 0 | 0
59 | 0.9528547 | 0 | 0 | 0
60 | 0.9528547 | 0 | 0 | 0
61 | 0.9528547 | 0 | 0 | 0
62 | 0.9528547 | 0 | 0 | 0
63 | 0.9528547 | 0 | 0 | 0
64 | 0.9528547 | 0 | 0 | 0
65 | 0.9544615 | 0 | 0 | 0
66 | 0.9544615 | 0 | 0 | 0
67 | 0.9544615 | 0 | 0 | 0
68 | 0.9544615 | 0 | 0 | 0
69 | 0.9544615 | 0 | 0 | 0
70 | 0.9528547 | 0 | 0 | 0
71 | 0.9544615 | 0 | 0 | 0
72 | 0.9544615 | 0 | 0 | 0
73 | 0.9544615 | 0 | 0 | 0
74 | 0.9544615 | 0 | 0 | 0
75 | 0.9544615 | 0 | 0 | 0
76 | 0.9544615 | 0 | 0 | 0
77 | 0.9544615 | 0 | 0 | 0
78 | 0.9544615 | 0 | 0 | 0
79 | 0.9544615 | 0 | 0 | 0
80 | 0.9544615 | 0 | 0 | 0
81 | 0.9544615 | 0 | 0 | 0
82 | 0.9544615 | 0 | 0 | 0
83 | 0.9544615 | 0 | 0 | 0
84 | 0.9544615 | 0 | 0 | 0
85 | 0.9544615 | 0 | 0 | 0
86 | 0.9560684 | 0 | 0 | 0
87 | 0.9544615 | 0 | 0 | 0
88 | 0.9544615 | 0 | 0 | 0
89 | 0.9544615 | 0 | 0 | 0
90 | 0.9544615 | 0 | 0 | 0
91 | 0.9544615 | 0 | 0 | 0
92 | 0.9544615 | 0 | 0 | 0
93 | 0.9544615 | 0 | 0 | 0
94 | 0.9544615 | 0 | 0 | 0
95 | 0.9560684 | 0 | 0 | 0
96 | 0.9544615 | 0 | 0 | 0
97 | 0.9544615 | 0 | 0 | 0
98 | 0.9544615 | 0 | 0 | 0
99 | 0.9544615 | 0 | 0 | 0
100 | 0.9544615 | 0 | 0 | 0
101 | 0.9560684 | 0 | 0 | 0
102 | 0.9560684 | 0 | 0 | 0
103 | 0.9560684 | 0 | 0 | 0
104 | 0.9560684 | 0 | 0 | 0
105 | 0.9544615 | 0 | 0 | 0
106 | 0.9560684 | 0 | 0 | 0
107 | 0.9560684 | 0 | 0 | 0
108 | 0.9544615 | 0 | 0 | 0
109 | 0.9560684 | 0 | 0 | 0
110 | 0.9544615 | 0 | 0 | 0
111 | 0.9560684 | 0 | 0 | 0
112 | 0.9560684 | 0 | 0 | 0
113 | 0.9544615 | 0 | 0 | 0
114 | 0.9560684 | 0 | 0 | 0
115 | 0.9560684 | 0 | 0 | 0
116 | 0.9560684 | 0 | 0 | 0
117 | 0.9560684 | 0 | 0 | 0
118 | 0.9560684 | 0 | 0 | 0
119 | 0.9560684 | 0 | 0 | 0
120 | 0.9560684 | 0 | 0 | 0
121 | 0.9560684 | 0 | 0 | 0
122 | 0.9560684 | 0 | 0 | 0
123 | 0.9560684 | 0 | 0 | 0
124 | 0.9560684 | 0 | 0 | 0
125 | 0.9560684 | 0 | 0 | 0
126 | 0.9560684 | 0 | 0 | 0
127 | 0.9560684 | 0 | 0 | 0
128 | 0.9416068 | 0.1417798 | 2.444479 | 0.1335008
129 | 0.9271453 | 0.2678063 | 4.617349 | 0.2482953
130 | 0.9158974 | 0.3702028 | 6.382807 | 0.3390678
131 | 0.9062564 | 0.4489693 | 7.740851 | 0.4068813
132 | 0.8966154 | 0.5198592 | 8.96309 | 0.4661138
133 | 0.8885812 | 0.5749958 | 9.913721 | 0.5109305
134 | 0.8821538 | 0.6222557 | 10.72855 | 0.5489253
135 | 0.8773333 | 0.661639 | 11.40757 | 0.580478
136 | 0.8725128 | 0.7010223 | 12.08659 | 0.6116509
137 | 0.8676923 | 0.7325289 | 12.62981 | 0.6356097
138 | 0.8644786 | 0.7561589 | 13.03722 | 0.6536832
139 | 0.861265 | 0.7797888 | 13.44464 | 0.6716048
140 | 0.8564444 | 0.7955421 | 13.71624 | 0.6813377
141 | 0.8548376 | 0.8191721 | 14.12366 | 0.7002591
142 | 0.8516239 | 0.8349254 | 14.39527 | 0.7110425
143 | 0.8500171 | 0.8506787 | 14.66687 | 0.7230915
144 | 0.8468034 | 0.866432 | 14.93848 | 0.7336976
145 | 0.8451966 | 0.8821854 | 15.21009 | 0.74562
146 | 0.8435897 | 0.890062 | 15.3459 | 0.7508472
147 | 0.8403761 | 0.9058153 | 15.61751 | 0.7612255
148 | 0.8387692 | 0.913692 | 15.75331 | 0.7663767
149 | 0.8371624 | 0.9215686 | 15.88911 | 0.7715026
150 | 0.8355556 | 0.9294453 | 16.02492 | 0.7766032
151 | 0.8339487 | 0.9451986 | 16.29653 | 0.7882472
152 | 0.8323419 | 0.9530752 | 16.43233 | 0.7932844
153 | 0.830735 | 0.9609519 | 16.56814 | 0.7982964
154 | 0.8291282 | 0.9688286 | 16.70394 | 0.8032831
155 | 0.8259145 | 0.9767052 | 16.83975 | 0.806675
156 | 0.8259145 | 0.9845819 | 16.97555 | 0.8131805
157 | 0.8243077 | 0.9924585 | 17.11135 | 0.8180912
158 | 0.8227009 | 1.000335 | 17.24716 | 0.8229766
159 | 0.821094 | 1.000335 | 17.24716 | 0.8213692
160 | 0.8178803 | 1.016088 | 17.51877 | 0.8310388
161 | 0.8146667 | 1.031842 | 17.79038 | 0.8406071
162 | 0.811453 | 1.047595 | 18.06198 | 0.8500742
163 | 0.8082393 | 1.063348 | 18.33359 | 0.85944
164 | 0.8066325 | 1.071225 | 18.4694 | 0.8640849
165 | 0.8034188 | 1.079102 | 18.6052 | 0.8669706
166 | 0.8002051 | 1.086978 | 18.74101 | 0.8698057
167 | 0.7985983 | 1.102732 | 19.01262 | 0.8806396
168 | 0.7953846 | 1.110608 | 19.14842 | 0.8833608
169 | 0.7937778 | 1.118485 | 19.28422 | 0.8878285
170 | 0.7905641 | 1.126362 | 19.42003 | 0.8904611
171 | 0.7889573 | 1.134238 | 19.55583 | 0.8948656
172 | 0.7857436 | 1.142115 | 19.69164 | 0.8974095
173 | 0.7841368 | 1.149992 | 19.82744 | 0.9017507
174 | 0.7809231 | 1.157868 | 19.96325 | 0.9042061
175 | 0.7793162 | 1.165745 | 20.09905 | 0.908484
176 | 0.7744957 | 1.181498 | 20.37066 | 0.9150653
177 | 0.7696752 | 1.189375 | 20.50646 | 0.9154324
178 | 0.7664615 | 1.197252 | 20.64227 | 0.9176473
179 | 0.761641 | 1.213005 | 20.91388 | 0.9238743
180 | 0.7568205 | 1.220882 | 21.04968 | 0.9239882
181 | 0.7536068 | 1.228758 | 21.18549 | 0.9260006
182 | 0.7503932 | 1.236635 | 21.32129 | 0.9279623
183 | 0.7455726 | 1.244511 | 21.45709 | 0.9278737
184 | 0.742359 | 1.252388 | 21.5929 | 0.9297216
185 | 0.7359316 | 1.260265 | 21.7287 | 0.9274687
186 | 0.7327179 | 1.268141 | 21.86451 | 0.92919
187 | 0.7278974 | 1.276018 | 22.00031 | 0.9288103
188 | 0.7230769 | 1.283895 | 22.13612 | 0.9283547
189 | 0.7182564 | 1.291771 | 22.27192 | 0.9278231
190 | 0.7150427 | 1.291771 | 22.27192 | 0.9236718
191 | 0.7102222 | 1.299648 | 22.40773 | 0.9230389
192 | 0.7005812 | 1.307525 | 22.54353 | 0.9160272
193 | 0.692547 | 1.315401 | 22.67933 | 0.9109773
194 | 0.682906 | 1.323278 | 22.81514 | 0.9036745
195 | 0.6764786 | 1.331155 | 22.95094 | 0.9004977
196 | 0.6684444 | 1.331155 | 22.95094 | 0.889803
197 | 0.6604103 | 1.339031 | 23.08675 | 0.88431
198 | 0.6539829 | 1.346908 | 23.22255 | 0.8808548
199 | 0.6475556 | 1.346908 | 23.22255 | 0.8721978
200 | 0.6379145 | 1.346908 | 23.22255 | 0.8592122
201 | 0.6298803 | 1.346908 | 23.22255 | 0.8483909
202 | 0.6218462 | 1.354785 | 23.35836 | 0.8424676
203 | 0.613812 | 1.362661 | 23.49416 | 0.8364178
204 | 0.6073846 | 1.362661 | 23.49416 | 0.8276595
205 | 0.6009573 | 1.362661 | 23.49416 | 0.8189012
206 | 0.5945299 | 1.370538 | 23.62996 | 0.8148258
207 | 0.5864957 | 1.370538 | 23.62996 | 0.8038147
208 | 0.573641 | 1.370538 | 23.62996 | 0.7861968
209 | 0.5623932 | 1.378415 | 23.76577 | 0.775211
210 | 0.5511453 | 1.378415 | 23.76577 | 0.7597067
211 | 0.5415043 | 1.378415 | 23.76577 | 0.7464174
212 | 0.5302564 | 1.378415 | 23.76577 | 0.7309132
213 | 0.5222222 | 1.386291 | 23.90157 | 0.7239521
214 | 0.5125812 | 1.378415 | 23.76577 | 0.7065494
215 | 0.504547 | 1.378415 | 23.76577 | 0.695475
216 | 0.4932991 | 1.386291 | 23.90157 | 0.6838563
217 | 0.4836581 | 1.386291 | 23.90157 | 0.670491
218 | 0.4756239 | 1.386291 | 23.90157 | 0.6593533
219 | 0.4659829 | 1.386291 | 23.90157 | 0.645988
220 | 0.4579487 | 1.386291 | 23.90157 | 0.6348503
221 | 0.4483077 | 1.386291 | 23.90157 | 0.621485
222 | 0.4402735 | 1.386291 | 23.90157 | 0.6103473
223 | 0.4322393 | 1.394168 | 24.03738 | 0.6026142
224 | 0.4129573 | 1.394168 | 24.03738 | 0.5757318
225 | 0.3968889 | 1.394168 | 24.03738 | 0.5533298
226 | 0.3792137 | 1.394168 | 24.03738 | 0.5286875
227 | 0.366359 | 1.394168 | 24.03738 | 0.5107659
228 | 0.3518974 | 1.394168 | 24.03738 | 0.4906041
229 | 0.3390427 | 1.394168 | 24.03738 | 0.4726825
230 | 0.3277949 | 1.394168 | 24.03738 | 0.4570011
231 | 0.316547 | 1.394168 | 24.03738 | 0.4413197
232 | 0.3036923 | 1.394168 | 24.03738 | 0.4233981
233 | 0.2924444 | 1.394168 | 24.03738 | 0.4077167
234 | 0.2811966 | 1.394168 | 24.03738 | 0.3920353
235 | 0.2715556 | 1.394168 | 24.03738 | 0.378594
236 | 0.2603077 | 1.394168 | 24.03738 | 0.3629126
237 | 0.2506667 | 1.394168 | 24.03738 | 0.3494714
238 | 0.2410256 | 1.394168 | 24.03738 | 0.3360302
239 | 0.2329915 | 1.394168 | 24.03738 | 0.3248292
240 | 0.2169231 | 1.402045 | 24.17318 | 0.3041358
241 | 0.2040684 | 1.394168 | 24.03738 | 0.2845056
242 | 0.1912137 | 1.402045 | 24.17318 | 0.2680901
243 | 0.1799658 | 1.394168 | 24.03738 | 0.2509026
244 | 0.1687179 | 1.402045 | 24.17318 | 0.2365501
245 | 0.1590769 | 1.402045 | 24.17318 | 0.2230329
246 | 0.1494359 | 1.402045 | 24.17318 | 0.2095158
247 | 0.138188 | 1.394168 | 24.03738 | 0.1926573
248 | 0.1269402 | 1.402045 | 24.17318 | 0.1779758
249 | 0.1172991 | 1.402045 | 24.17318 | 0.1644586
250 | 0.1060513 | 1.394168 | 24.03738 | 0.1478533
251 | 0.09641026 | 1.402045 | 24.17318 | 0.1351715
252 | 0.08676923 | 1.402045 | 24.17318 | 0.1216543
253 | 0.07712821 | 1.402045 | 24.17318 | 0.1081372
254 | 0.06909402 | 1.402045 | 24.17318 | 0.09687289
255 | 0.06105983 | 1.394168 | 24.03738 | 0.08512766