## Summary
0
Time | 2023-10-16 15:32
ID | X018_LM
Pixel | 5
Pixel Area | 0.058
Irradiance | 100
Panel Temperature | 0
Voc | 0.9448205
Isc | 1.409921
Vmp | 0.7712821
Imp | 1.283895
Pmp | 0.990245
FF | 0.7433587
Eff | 0.1707319
Dir | Forward

## Data
| Voltage | Current | Current Density | Power
0 | 0.9448205 | 0 | 0 | 0
1 | 0.9464274 | 0 | 0 | 0
2 | 0.9464274 | 0 | 0 | 0
3 | 0.9480342 | 0 | 0 | 0
4 | 0.9480342 | 0 | 0 | 0
5 | 0.949641 | 0 | 0 | 0
6 | 0.949641 | 0 | 0 | 0
7 | 0.9512479 | 0 | 0 | 0
8 | 0.9512479 | 0 | 0 | 0
9 | 0.9528547 | 0 | 0 | 0
10 | 0.9528547 | 0 | 0 | 0
11 | 0.9528547 | 0 | 0 | 0
12 | 0.9544615 | 0 | 0 | 0
13 | 0.9544615 | 0 | 0 | 0
14 | 0.9544615 | 0 | 0 | 0
15 | 0.9560684 | 0 | 0 | 0
16 | 0.9560684 | 0 | 0 | 0
17 | 0.9560684 | 0 | 0 | 0
18 | 0.9560684 | 0 | 0 | 0
19 | 0.9576752 | 0 | 0 | 0
20 | 0.9576752 | 0 | 0 | 0
21 | 0.9576752 | 0 | 0 | 0
22 | 0.9576752 | 0 | 0 | 0
23 | 0.9576752 | 0 | 0 | 0
24 | 0.9576752 | 0.007876655 | 0.1358044 | 0.007543277
25 | 0.9576752 | 0 | 0 | 0
26 | 0.9592821 | 0 | 0 | 0
27 | 0.9592821 | 0 | 0 | 0
28 | 0.9592821 | 0 | 0 | 0
29 | 0.9592821 | 0 | 0 | 0
30 | 0.9592821 | 0 | 0 | 0
31 | 0.9592821 | 0 | 0 | 0
32 | 0.9592821 | 0 | 0 | 0
33 | 0.9592821 | 0 | 0 | 0
34 | 0.9608889 | 0 | 0 | 0
35 | 0.9592821 | 0.007876655 | 0.1358044 | 0.007555934
36 | 0.9592821 | 0 | 0 | 0
37 | 0.9608889 | 0 | 0 | 0
38 | 0.9592821 | 0 | 0 | 0
39 | 0.9608889 | 0 | 0 | 0
40 | 0.9608889 | 0 | 0 | 0
41 | 0.9608889 | 0 | 0 | 0
42 | 0.9608889 | 0 | 0 | 0
43 | 0.9608889 | 0 | 0 | 0
44 | 0.9608889 | 0 | 0 | 0
45 | 0.9608889 | 0 | 0 | 0
46 | 0.9608889 | 0 | 0 | 0
47 | 0.9608889 | 0 | 0 | 0
48 | 0.9608889 | 0 | 0 | 0
49 | 0.9608889 | 0 | 0 | 0
50 | 0.9608889 | 0 | 0 | 0
51 | 0.9608889 | 0 | 0 | 0
52 | 0.9608889 | 0 | 0 | 0
53 | 0.9608889 | 0 | 0 | 0
54 | 0.9624957 | 0 | 0 | 0
55 | 0.9624957 | 0 | 0 | 0
56 | 0.9608889 | 0 | 0 | 0
57 | 0.9624957 | 0 | 0 | 0
58 | 0.9624957 | 0.007876655 | 0.1358044 | 0.007581247
59 | 0.9608889 | 0 | 0 | 0
60 | 0.9624957 | 0 | 0 | 0
61 | 0.9624957 | 0 | 0 | 0
62 | 0.9624957 | 0 | 0 | 0
63 | 0.9624957 | 0 | 0 | 0
64 | 0.9608889 | 0 | 0 | 0
65 | 0.9624957 | 0 | 0 | 0
66 | 0.9624957 | 0 | 0 | 0
67 | 0.9624957 | 0 | 0 | 0
68 | 0.9624957 | 0 | 0 | 0
69 | 0.9624957 | 0 | 0 | 0
70 | 0.9624957 | 0 | 0 | 0
71 | 0.9624957 | 0 | 0 | 0
72 | 0.9624957 | 0 | 0 | 0
73 | 0.9624957 | 0 | 0 | 0
74 | 0.9624957 | 0 | 0 | 0
75 | 0.9624957 | 0 | 0 | 0
76 | 0.9624957 | 0 | 0 | 0
77 | 0.9624957 | 0 | 0 | 0
78 | 0.9624957 | 0 | 0 | 0
79 | 0.9624957 | 0 | 0 | 0
80 | 0.9624957 | 0 | 0 | 0
81 | 0.9624957 | 0 | 0 | 0
82 | 0.9624957 | 0 | 0 | 0
83 | 0.9624957 | 0 | 0 | 0
84 | 0.9624957 | 0 | 0 | 0
85 | 0.9624957 | 0 | 0 | 0
86 | 0.9641026 | 0 | 0 | 0
87 | 0.9624957 | 0 | 0 | 0
88 | 0.9641026 | 0 | 0 | 0
89 | 0.9624957 | 0 | 0 | 0
90 | 0.9624957 | 0 | 0 | 0
91 | 0.9624957 | 0 | 0 | 0
92 | 0.9624957 | 0 | 0 | 0
93 | 0.9624957 | 0 | 0 | 0
94 | 0.9624957 | 0 | 0 | 0
95 | 0.9624957 | 0 | 0 | 0
96 | 0.9624957 | 0 | 0 | 0
97 | 0.9641026 | 0 | 0 | 0
98 | 0.9624957 | 0 | 0 | 0
99 | 0.9624957 | 0 | 0 | 0
100 | 0.9641026 | 0 | 0 | 0
101 | 0.9641026 | 0 | 0 | 0
102 | 0.9624957 | 0 | 0 | 0
103 | 0.9624957 | 0 | 0 | 0
104 | 0.9641026 | 0 | 0 | 0
105 | 0.9624957 | 0 | 0 | 0
106 | 0.9624957 | 0 | 0 | 0
107 | 0.9641026 | 0 | 0 | 0
108 | 0.9641026 | 0 | 0 | 0
109 | 0.9624957 | 0 | 0 | 0
110 | 0.9624957 | 0 | 0 | 0
111 | 0.9641026 | 0 | 0 | 0
112 | 0.9641026 | 0 | 0 | 0
113 | 0.9624957 | 0 | 0 | 0
114 | 0.9641026 | 0 | 0 | 0
115 | 0.9641026 | 0 | 0 | 0
116 | 0.9641026 | 0 | 0 | 0
117 | 0.9641026 | 0 | 0 | 0
118 | 0.9624957 | 0 | 0 | 0
119 | 0.9641026 | 0 | 0 | 0
120 | 0.9624957 | 0 | 0 | 0
121 | 0.9641026 | 0 | 0 | 0
122 | 0.9641026 | 0 | 0 | 0
123 | 0.9641026 | 0 | 0 | 0
124 | 0.9641026 | 0 | 0 | 0
125 | 0.9641026 | 0 | 0 | 0
126 | 0.9641026 | 0 | 0 | 0
127 | 0.9641026 | 0 | 0 | 0
128 | 0.9528547 | 0.1496564 | 2.580284 | 0.1426008
129 | 0.94 | 0.2756829 | 4.753154 | 0.2591419
130 | 0.930359 | 0.3780794 | 6.518611 | 0.3517496
131 | 0.9207179 | 0.456846 | 7.876655 | 0.4206263
132 | 0.9142906 | 0.5356125 | 9.234699 | 0.4897055
133 | 0.9078632 | 0.5907491 | 10.18533 | 0.5363194
134 | 0.9014359 | 0.6458857 | 11.13596 | 0.5822246
135 | 0.8982222 | 0.685269 | 11.81498 | 0.6155238
136 | 0.8934017 | 0.7167756 | 12.3582 | 0.6403685
137 | 0.8885812 | 0.7561589 | 13.03722 | 0.6719086
138 | 0.8853675 | 0.7797888 | 13.44464 | 0.6903997
139 | 0.8821538 | 0.8034188 | 13.85205 | 0.708739
140 | 0.880547 | 0.8270488 | 14.25946 | 0.7282553
141 | 0.8773333 | 0.8428021 | 14.53107 | 0.7394184
142 | 0.8757265 | 0.8585554 | 14.80268 | 0.7518597
143 | 0.8741197 | 0.8743087 | 15.07429 | 0.7642504
144 | 0.870906 | 0.890062 | 15.3459 | 0.7751603
145 | 0.8692991 | 0.9058153 | 15.61751 | 0.7874245
146 | 0.8676923 | 0.9215686 | 15.88911 | 0.799638
147 | 0.8644786 | 0.9294453 | 16.02492 | 0.8034856
148 | 0.8628718 | 0.9451986 | 16.29653 | 0.8155852
149 | 0.861265 | 0.9530752 | 16.43233 | 0.8208503
150 | 0.8596581 | 0.9609519 | 16.56814 | 0.8260901
151 | 0.8596581 | 0.9688286 | 16.70394 | 0.8328613
152 | 0.8580513 | 0.9845819 | 16.97555 | 0.8448217
153 | 0.8548376 | 0.9924585 | 17.11135 | 0.8483909
154 | 0.8548376 | 1.000335 | 17.24716 | 0.8551241
155 | 0.8532308 | 1.008212 | 17.38296 | 0.8602374
156 | 0.8516239 | 1.016088 | 17.51877 | 0.8653253
157 | 0.8500171 | 1.023965 | 17.65457 | 0.8703879
158 | 0.8484103 | 1.031842 | 17.79038 | 0.8754252
159 | 0.8468034 | 1.031842 | 17.79038 | 0.8737672
160 | 0.8451966 | 1.055472 | 18.19779 | 0.8920811
161 | 0.8419829 | 1.071225 | 18.4694 | 0.9019532
162 | 0.8387692 | 1.086978 | 18.74101 | 0.911724
163 | 0.8355556 | 1.094855 | 18.87681 | 0.9148122
164 | 0.8323419 | 1.102732 | 19.01262 | 0.9178498
165 | 0.8291282 | 1.118485 | 19.28422 | 0.9273675
166 | 0.8275214 | 1.126362 | 19.42003 | 0.9320883
167 | 0.8259145 | 1.134238 | 19.55583 | 0.9367839
168 | 0.8227009 | 1.149992 | 19.82744 | 0.9460991
169 | 0.8194872 | 1.157868 | 19.96325 | 0.9488582
170 | 0.8178803 | 1.165745 | 20.09905 | 0.9534399
171 | 0.8146667 | 1.173622 | 20.23485 | 0.9561104
172 | 0.811453 | 1.181498 | 20.37066 | 0.9587303
173 | 0.8098462 | 1.189375 | 20.50646 | 0.9632107
174 | 0.8066325 | 1.205128 | 20.77807 | 0.9720956
175 | 0.8050256 | 1.213005 | 20.91388 | 0.9765
176 | 0.8002051 | 1.220882 | 21.04968 | 0.9769556
177 | 0.7953846 | 1.236635 | 21.32129 | 0.9836003
178 | 0.7905641 | 1.244511 | 21.45709 | 0.9838661
179 | 0.7873504 | 1.252388 | 21.5929 | 0.9860683
180 | 0.7825299 | 1.260265 | 21.7287 | 0.9861949
181 | 0.7793162 | 1.268141 | 21.86451 | 0.9882832
182 | 0.7744957 | 1.276018 | 22.00031 | 0.9882706
183 | 0.7712821 | 1.283895 | 22.13612 | 0.990245
184 | 0.7648547 | 1.291771 | 22.27192 | 0.9880174
185 | 0.7600342 | 1.299648 | 22.40773 | 0.987777
186 | 0.7552137 | 1.307525 | 22.54353 | 0.9874605
187 | 0.7503932 | 1.315401 | 22.67933 | 0.9870682
188 | 0.7455726 | 1.315401 | 22.67933 | 0.9807273
189 | 0.7391453 | 1.331155 | 22.95094 | 0.9839167
190 | 0.7359316 | 1.331155 | 22.95094 | 0.9796388
191 | 0.7295043 | 1.339031 | 23.08675 | 0.9768291
192 | 0.7198632 | 1.346908 | 23.22255 | 0.9695896
193 | 0.7102222 | 1.346908 | 23.22255 | 0.956604
194 | 0.7005812 | 1.354785 | 23.35836 | 0.9491367
195 | 0.692547 | 1.362661 | 23.49416 | 0.943707
196 | 0.682906 | 1.362661 | 23.49416 | 0.9305696
197 | 0.6748718 | 1.362661 | 23.49416 | 0.9196217
198 | 0.6684444 | 1.370538 | 23.62996 | 0.9161285
199 | 0.6604103 | 1.370538 | 23.62996 | 0.9051173
200 | 0.6507692 | 1.378415 | 23.76577 | 0.8970298
201 | 0.642735 | 1.378415 | 23.76577 | 0.8859554
202 | 0.6347009 | 1.378415 | 23.76577 | 0.8748809
203 | 0.6250598 | 1.386291 | 23.90157 | 0.866515
204 | 0.6170256 | 1.386291 | 23.90157 | 0.8553773
205 | 0.6105983 | 1.386291 | 23.90157 | 0.8464671
206 | 0.6041709 | 1.386291 | 23.90157 | 0.8375569
207 | 0.5961368 | 1.386291 | 23.90157 | 0.8264192
208 | 0.5832821 | 1.394168 | 24.03738 | 0.8131931
209 | 0.5704274 | 1.394168 | 24.03738 | 0.7952715
210 | 0.5591795 | 1.394168 | 24.03738 | 0.7795901
211 | 0.5495385 | 1.394168 | 24.03738 | 0.7661489
212 | 0.5382906 | 1.394168 | 24.03738 | 0.7504675
213 | 0.5286496 | 1.394168 | 24.03738 | 0.7370263
214 | 0.5190085 | 1.402045 | 24.17318 | 0.7276731
215 | 0.5109744 | 1.394168 | 24.03738 | 0.7123841
216 | 0.4997265 | 1.402045 | 24.17318 | 0.7006388
217 | 0.4900855 | 1.402045 | 24.17318 | 0.6871217
218 | 0.4804444 | 1.402045 | 24.17318 | 0.6736045
219 | 0.4708034 | 1.402045 | 24.17318 | 0.6600874
220 | 0.4627692 | 1.402045 | 24.17318 | 0.6488231
221 | 0.4531282 | 1.394168 | 24.03738 | 0.6317368
222 | 0.445094 | 1.402045 | 24.17318 | 0.6240417
223 | 0.4370598 | 1.402045 | 24.17318 | 0.6127774
224 | 0.4177778 | 1.402045 | 24.17318 | 0.5857431
225 | 0.3984957 | 1.402045 | 24.17318 | 0.5587088
226 | 0.3840342 | 1.402045 | 24.17318 | 0.5384331
227 | 0.3695726 | 1.402045 | 24.17318 | 0.5181573
228 | 0.3551111 | 1.409921 | 24.30899 | 0.5006787
229 | 0.3422564 | 1.402045 | 24.17318 | 0.4798587
230 | 0.3310085 | 1.409921 | 24.30899 | 0.466696
231 | 0.3197607 | 1.409921 | 24.30899 | 0.4508374
232 | 0.306906 | 1.402045 | 24.17318 | 0.4302959
233 | 0.2940513 | 1.409921 | 24.30899 | 0.4145891
234 | 0.2844103 | 1.409921 | 24.30899 | 0.4009961
235 | 0.2731624 | 1.409921 | 24.30899 | 0.3851375
236 | 0.2619145 | 1.409921 | 24.30899 | 0.3692789
237 | 0.2522735 | 1.409921 | 24.30899 | 0.3556858
238 | 0.2426325 | 1.402045 | 24.17318 | 0.3401816
239 | 0.2345983 | 1.409921 | 24.30899 | 0.3307651
240 | 0.2201368 | 1.409921 | 24.30899 | 0.3103755
241 | 0.2056752 | 1.409921 | 24.30899 | 0.2899859
242 | 0.1928205 | 1.402045 | 24.17318 | 0.270343
243 | 0.1815726 | 1.409921 | 24.30899 | 0.2560031
244 | 0.1703248 | 1.409921 | 24.30899 | 0.2401445
245 | 0.1590769 | 1.409921 | 24.30899 | 0.2242859
246 | 0.1494359 | 1.409921 | 24.30899 | 0.2106928
247 | 0.1397949 | 1.409921 | 24.30899 | 0.1970998
248 | 0.128547 | 1.409921 | 24.30899 | 0.1812412
249 | 0.1172991 | 1.409921 | 24.30899 | 0.1653826
250 | 0.1076581 | 1.409921 | 24.30899 | 0.1517895
251 | 0.09641026 | 1.409921 | 24.30899 | 0.1359309
252 | 0.08837607 | 1.409921 | 24.30899 | 0.1246033
253 | 0.07873504 | 1.409921 | 24.30899 | 0.1110102
254 | 0.07070085 | 1.402045 | 24.17318 | 0.09912575
255 | 0.06105983 | 1.409921 | 24.30899 | 0.08608955