## Summary
0
Time | 2023-10-16 15:25
ID | X020_LM
Pixel | 0
Pixel Area | 0.058
Irradiance | 100
Panel Temperature | 0
Voc | 0.003213675
Isc | 0
Vmp | 0.8130598
Imp | 1.071225
Pmp | 0.8709701
FF | 8709700.7
Eff | 0.1501673
Dir | Reverse

## Data
| Voltage | Current | Current Density | Power
0 | 0.003213675 | 1.386291 | 23.90157 | 0.00445509
1 | 0.003213675 | 1.386291 | 23.90157 | 0.00445509
2 | 0.004820513 | 1.394168 | 24.03738 | 0.006720604
3 | 0.008034188 | 1.386291 | 23.90157 | 0.01113772
4 | 0.01124786 | 1.386291 | 23.90157 | 0.01559281
5 | 0.01446154 | 1.386291 | 23.90157 | 0.0200479
6 | 0.01928205 | 1.386291 | 23.90157 | 0.02673054
7 | 0.02410256 | 1.386291 | 23.90157 | 0.03341317
8 | 0.03213675 | 1.378415 | 23.76577 | 0.04429777
9 | 0.0385641 | 1.378415 | 23.76577 | 0.05315732
10 | 0.04499145 | 1.378415 | 23.76577 | 0.06201688
11 | 0.0514188 | 1.378415 | 23.76577 | 0.07087643
12 | 0.06105983 | 1.378415 | 23.76577 | 0.08416576
13 | 0.06588034 | 1.370538 | 23.62996 | 0.09029151
14 | 0.07391453 | 1.370538 | 23.62996 | 0.1013027
15 | 0.07873504 | 1.370538 | 23.62996 | 0.1079094
16 | 0.09319658 | 1.362661 | 23.49416 | 0.1269954
17 | 0.1044444 | 1.362661 | 23.49416 | 0.1423224
18 | 0.1156923 | 1.362661 | 23.49416 | 0.1576494
19 | 0.1253333 | 1.362661 | 23.49416 | 0.1707869
20 | 0.1349744 | 1.354785 | 23.35836 | 0.1828612
21 | 0.1430085 | 1.354785 | 23.35836 | 0.1937458
22 | 0.1526496 | 1.346908 | 23.22255 | 0.2056049
23 | 0.1606838 | 1.346908 | 23.22255 | 0.2164262
24 | 0.1687179 | 1.346908 | 23.22255 | 0.2272476
25 | 0.178359 | 1.346908 | 23.22255 | 0.2402331
26 | 0.188 | 1.339031 | 23.08675 | 0.2517379
27 | 0.1960342 | 1.339031 | 23.08675 | 0.2624959
28 | 0.2040684 | 1.331155 | 22.95094 | 0.2716466
29 | 0.2121026 | 1.331155 | 22.95094 | 0.2823413
30 | 0.2185299 | 1.331155 | 22.95094 | 0.2908971
31 | 0.2265641 | 1.331155 | 22.95094 | 0.3015919
32 | 0.2442393 | 1.331155 | 22.95094 | 0.3251203
33 | 0.2603077 | 1.315401 | 22.67933 | 0.3424091
34 | 0.2747692 | 1.315401 | 22.67933 | 0.3614318
35 | 0.2876239 | 1.315401 | 22.67933 | 0.3783409
36 | 0.2988718 | 1.307525 | 22.54353 | 0.3907823
37 | 0.3101197 | 1.307525 | 22.54353 | 0.4054891
38 | 0.3213675 | 1.299648 | 22.40773 | 0.4176647
39 | 0.3310085 | 1.299648 | 22.40773 | 0.4301946
40 | 0.3406496 | 1.299648 | 22.40773 | 0.4427246
41 | 0.3518974 | 1.291771 | 22.27192 | 0.454571
42 | 0.3599316 | 1.291771 | 22.27192 | 0.4649494
43 | 0.3695726 | 1.291771 | 22.27192 | 0.4774034
44 | 0.3776068 | 1.291771 | 22.27192 | 0.4877817
45 | 0.385641 | 1.283895 | 22.13612 | 0.4951225
46 | 0.3936752 | 1.283895 | 22.13612 | 0.5054375
47 | 0.4017094 | 1.283895 | 22.13612 | 0.5157526
48 | 0.4129573 | 1.283895 | 22.13612 | 0.5301937
49 | 0.4242051 | 1.276018 | 22.00031 | 0.5412934
50 | 0.4338462 | 1.268141 | 21.86451 | 0.5501783
51 | 0.4434872 | 1.268141 | 21.86451 | 0.5624045
52 | 0.4515214 | 1.268141 | 21.86451 | 0.572593
53 | 0.4611624 | 1.260265 | 21.7287 | 0.5811867
54 | 0.4691966 | 1.260265 | 21.7287 | 0.5913119
55 | 0.4772308 | 1.260265 | 21.7287 | 0.6014371
56 | 0.4868718 | 1.260265 | 21.7287 | 0.6135874
57 | 0.494906 | 1.252388 | 21.5929 | 0.6198144
58 | 0.5029402 | 1.252388 | 21.5929 | 0.6298763
59 | 0.5109744 | 1.252388 | 21.5929 | 0.6399382
60 | 0.5174017 | 1.252388 | 21.5929 | 0.6479878
61 | 0.5254359 | 1.244511 | 21.45709 | 0.653911
62 | 0.5318632 | 1.244511 | 21.45709 | 0.6619099
63 | 0.5382906 | 1.244511 | 21.45709 | 0.6699088
64 | 0.5495385 | 1.236635 | 21.32129 | 0.6795784
65 | 0.5591795 | 1.236635 | 21.32129 | 0.6915008
66 | 0.5688205 | 1.228758 | 21.18549 | 0.6989429
67 | 0.5784615 | 1.228758 | 21.18549 | 0.7107893
68 | 0.5864957 | 1.220882 | 21.04968 | 0.7160418
69 | 0.5945299 | 1.220882 | 21.04968 | 0.7258506
70 | 0.6009573 | 1.220882 | 21.04968 | 0.7336976
71 | 0.6089915 | 1.213005 | 20.91388 | 0.7387096
72 | 0.6154188 | 1.213005 | 20.91388 | 0.746506
73 | 0.6218462 | 1.205128 | 20.77807 | 0.7494043
74 | 0.6298803 | 1.205128 | 20.77807 | 0.7590866
75 | 0.6363077 | 1.205128 | 20.77807 | 0.7668323
76 | 0.642735 | 1.205128 | 20.77807 | 0.7745781
77 | 0.6491624 | 1.197252 | 20.64227 | 0.7772107
78 | 0.6555897 | 1.197252 | 20.64227 | 0.7849058
79 | 0.6604103 | 1.189375 | 20.50646 | 0.7854754
80 | 0.6684444 | 1.181498 | 20.37066 | 0.7897659
81 | 0.6780855 | 1.189375 | 20.50646 | 0.8064978
82 | 0.6861197 | 1.181498 | 20.37066 | 0.8106492
83 | 0.692547 | 1.173622 | 20.23485 | 0.8127881
84 | 0.7005812 | 1.165745 | 20.09905 | 0.816699
85 | 0.7054017 | 1.165745 | 20.09905 | 0.8223185
86 | 0.7118291 | 1.165745 | 20.09905 | 0.8298111
87 | 0.7182564 | 1.157868 | 19.96325 | 0.8316463
88 | 0.7246838 | 1.157868 | 19.96325 | 0.8390883
89 | 0.7295043 | 1.149992 | 19.82744 | 0.8389238
90 | 0.7359316 | 1.149992 | 19.82744 | 0.8463152
91 | 0.742359 | 1.142115 | 19.69164 | 0.8478593
92 | 0.7471795 | 1.142115 | 19.69164 | 0.8533649
93 | 0.752 | 1.142115 | 19.69164 | 0.8588705
94 | 0.7568205 | 1.134238 | 19.55583 | 0.8584148
95 | 0.761641 | 1.126362 | 19.42003 | 0.8578832
96 | 0.7696752 | 1.118485 | 19.28422 | 0.8608702
97 | 0.7777094 | 1.110608 | 19.14842 | 0.8637306
98 | 0.7857436 | 1.102732 | 19.01262 | 0.8664644
99 | 0.7921709 | 1.094855 | 18.87681 | 0.8673123
100 | 0.7969915 | 1.086978 | 18.74101 | 0.8663125
101 | 0.8034188 | 1.079102 | 18.6052 | 0.8669706
102 | 0.8082393 | 1.071225 | 18.4694 | 0.8658062
103 | 0.8130598 | 1.071225 | 18.4694 | 0.8709701
104 | 0.8178803 | 1.063348 | 18.33359 | 0.8696918
105 | 0.821094 | 1.055472 | 18.19779 | 0.8666415
106 | 0.8259145 | 1.047595 | 18.06198 | 0.865224
107 | 0.8291282 | 1.047595 | 18.06198 | 0.8685907
108 | 0.8323419 | 1.039718 | 17.92618 | 0.8654012
109 | 0.8371624 | 1.031842 | 17.79038 | 0.8638191
110 | 0.8403761 | 1.023965 | 17.65457 | 0.8605158
111 | 0.8435897 | 1.031842 | 17.79038 | 0.8704512
112 | 0.8468034 | 1.016088 | 17.51877 | 0.8604272
113 | 0.8500171 | 1.008212 | 17.38296 | 0.8569973
114 | 0.8532308 | 1.000335 | 17.24716 | 0.8535168
115 | 0.8580513 | 1.000335 | 17.24716 | 0.8583389
116 | 0.8596581 | 0.9924585 | 17.11135 | 0.853175
117 | 0.8628718 | 0.9845819 | 16.97555 | 0.8495679
118 | 0.8660855 | 0.9845819 | 16.97555 | 0.852732
119 | 0.8676923 | 0.9767052 | 16.83975 | 0.8474796
120 | 0.870906 | 0.9688286 | 16.70394 | 0.8437586
121 | 0.8741197 | 0.9688286 | 16.70394 | 0.8468721
122 | 0.8757265 | 0.9609519 | 16.56814 | 0.841531
123 | 0.8773333 | 0.9530752 | 16.43233 | 0.8361647
124 | 0.880547 | 0.9530752 | 16.43233 | 0.8392276
125 | 0.8821538 | 0.9451986 | 16.29653 | 0.8338106
126 | 0.8837607 | 0.9451986 | 16.29653 | 0.8353294
127 | 0.8853675 | 0.9373219 | 16.16072 | 0.8298744
128 | 0.9030427 | 0.7876655 | 13.58044 | 0.7112956
129 | 0.9207179 | 0.661639 | 11.40757 | 0.6091829
130 | 0.9335726 | 0.5592425 | 9.642112 | 0.5220935
131 | 0.9448205 | 0.4725993 | 8.148264 | 0.4465215
132 | 0.9544615 | 0.4017094 | 6.926024 | 0.3834162
133 | 0.9641026 | 0.3386962 | 5.839589 | 0.3265378
134 | 0.9705299 | 0.2835596 | 4.888958 | 0.2752031
135 | 0.9769573 | 0.2441763 | 4.209936 | 0.2385498
136 | 0.9833846 | 0.204793 | 3.530914 | 0.2013903
137 | 0.9882051 | 0.1732864 | 2.987697 | 0.1712425
138 | 0.9930256 | 0.1496564 | 2.580284 | 0.1486127
139 | 0.9962393 | 0.1260265 | 2.17287 | 0.1255525
140 | 1.00106 | 0.1102732 | 1.901262 | 0.11039
141 | 1.002667 | 0.09451986 | 1.629653 | 0.09477191
142 | 1.00588 | 0.07876655 | 1.358044 | 0.07922972
143 | 1.007487 | 0.07088989 | 1.22224 | 0.07142066
144 | 1.010701 | 0.05513658 | 0.9506308 | 0.05572659
145 | 1.012308 | 0.04725993 | 0.8148264 | 0.04784159
146 | 1.013915 | 0.03938327 | 0.679022 | 0.03993127
147 | 1.015521 | 0.03938327 | 0.679022 | 0.03999456
148 | 1.017128 | 0.03150662 | 0.5432176 | 0.03204627
149 | 1.017128 | 0.03150662 | 0.5432176 | 0.03204627
150 | 1.018735 | 0.02362996 | 0.4074132 | 0.02407267
151 | 1.020342 | 0.02362996 | 0.4074132 | 0.02411064
152 | 1.020342 | 0.01575331 | 0.2716088 | 0.01607376
153 | 1.020342 | 0.01575331 | 0.2716088 | 0.01607376
154 | 1.021949 | 0.007876655 | 0.1358044 | 0.008049537
155 | 1.021949 | 0.01575331 | 0.2716088 | 0.01609907
156 | 1.021949 | 0.01575331 | 0.2716088 | 0.01609907
157 | 1.023556 | 0.007876655 | 0.1358044 | 0.008062194
158 | 1.023556 | 0.007876655 | 0.1358044 | 0.008062194
159 | 1.025162 | 0.007876655 | 0.1358044 | 0.00807485
160 | 1.025162 | 0.007876655 | 0.1358044 | 0.00807485
161 | 1.025162 | 0.007876655 | 0.1358044 | 0.00807485
162 | 1.026769 | 0.007876655 | 0.1358044 | 0.008087507
163 | 1.026769 | 0 | 0 | 0
164 | 1.025162 | 0.007876655 | 0.1358044 | 0.00807485
165 | 1.025162 | 0.007876655 | 0.1358044 | 0.00807485
166 | 1.026769 | 0.007876655 | 0.1358044 | 0.008087507
167 | 1.026769 | 0 | 0 | 0
168 | 1.026769 | 0 | 0 | 0
169 | 1.026769 | 0 | 0 | 0
170 | 1.028376 | 0 | 0 | 0
171 | 1.026769 | 0 | 0 | 0
172 | 1.028376 | 0 | 0 | 0
173 | 1.028376 | 0 | 0 | 0
174 | 1.028376 | 0 | 0 | 0
175 | 1.028376 | 0 | 0 | 0
176 | 1.028376 | 0 | 0 | 0
177 | 1.028376 | 0 | 0 | 0
178 | 1.028376 | 0 | 0 | 0
179 | 1.028376 | 0 | 0 | 0
180 | 1.028376 | 0 | 0 | 0
181 | 1.028376 | 0 | 0 | 0
182 | 1.029983 | 0 | 0 | 0
183 | 1.028376 | 0 | 0 | 0
184 | 1.029983 | 0 | 0 | 0
185 | 1.029983 | 0 | 0 | 0
186 | 1.029983 | 0 | 0 | 0
187 | 1.029983 | 0 | 0 | 0
188 | 1.029983 | 0 | 0 | 0
189 | 1.028376 | 0 | 0 | 0
190 | 1.029983 | 0 | 0 | 0
191 | 1.029983 | 0 | 0 | 0
192 | 1.029983 | 0 | 0 | 0
193 | 1.029983 | 0 | 0 | 0
194 | 1.028376 | 0 | 0 | 0
195 | 1.029983 | 0 | 0 | 0
196 | 1.029983 | 0 | 0 | 0
197 | 1.029983 | 0 | 0 | 0
198 | 1.029983 | 0 | 0 | 0
199 | 1.029983 | 0 | 0 | 0
200 | 1.029983 | 0 | 0 | 0
201 | 1.029983 | 0 | 0 | 0
202 | 1.029983 | 0 | 0 | 0
203 | 1.029983 | 0 | 0 | 0
204 | 1.029983 | 0 | 0 | 0
205 | 1.029983 | 0 | 0 | 0
206 | 1.03159 | 0 | 0 | 0
207 | 1.029983 | 0 | 0 | 0
208 | 1.03159 | 0 | 0 | 0
209 | 1.03159 | 0 | 0 | 0
210 | 1.029983 | 0 | 0 | 0
211 | 1.03159 | 0 | 0 | 0
212 | 1.03159 | 0 | 0 | 0
213 | 1.03159 | 0 | 0 | 0
214 | 1.03159 | 0 | 0 | 0
215 | 1.03159 | 0 | 0 | 0
216 | 1.029983 | 0 | 0 | 0
217 | 1.03159 | 0 | 0 | 0
218 | 1.03159 | 0 | 0 | 0
219 | 1.03159 | 0 | 0 | 0
220 | 1.029983 | 0 | 0 | 0
221 | 1.03159 | 0 | 0 | 0
222 | 1.03159 | 0 | 0 | 0
223 | 1.03159 | 0 | 0 | 0
224 | 1.03159 | 0 | 0 | 0
225 | 1.03159 | 0 | 0 | 0
226 | 1.03159 | 0 | 0 | 0
227 | 1.03159 | 0 | 0 | 0
228 | 1.03159 | 0 | 0 | 0
229 | 1.03159 | 0 | 0 | 0
230 | 1.03159 | 0 | 0 | 0
231 | 1.03159 | 0 | 0 | 0
232 | 1.03159 | 0 | 0 | 0
233 | 1.03159 | 0 | 0 | 0
234 | 1.03159 | 0 | 0 | 0
235 | 1.03159 | 0 | 0 | 0
236 | 1.03159 | 0 | 0 | 0
237 | 1.03159 | 0 | 0 | 0
238 | 1.03159 | 0 | 0 | 0
239 | 1.03159 | 0 | 0 | 0
240 | 1.03159 | 0 | 0 | 0
241 | 1.03159 | 0 | 0 | 0
242 | 1.03159 | 0 | 0 | 0
243 | 1.03159 | 0 | 0 | 0
244 | 1.03159 | 0 | 0 | 0
245 | 1.033197 | 0 | 0 | 0
246 | 1.03159 | 0 | 0 | 0
247 | 1.03159 | 0 | 0 | 0
248 | 1.03159 | 0 | 0 | 0
249 | 1.03159 | 0 | 0 | 0
250 | 1.03159 | 0 | 0 | 0
251 | 1.03159 | 0 | 0 | 0
252 | 1.033197 | 0 | 0 | 0
253 | 1.03159 | 0 | 0 | 0
254 | 1.03159 | 0 | 0 | 0
255 | 1.03159 | 0 | 0 | 0