## Summary
0
Time | 2023-10-16 15:25
ID | X020_LM
Pixel | 3
Pixel Area | 0.058
Irradiance | 100
Panel Temperature | 0
Voc | 1.021949
Isc | 1.339031
Vmp | 0.8227009
Imp | 1.220882
Pmp | 1.00442
FF | 0.7339992
Eff | 0.1731759
Dir | Forward

## Data
| Voltage | Current | Current Density | Power
0 | 1.021949 | 0 | 0 | 0
1 | 1.021949 | 0 | 0 | 0
2 | 1.023556 | 0 | 0 | 0
3 | 1.023556 | 0 | 0 | 0
4 | 1.025162 | 0 | 0 | 0
5 | 1.025162 | 0 | 0 | 0
6 | 1.026769 | 0 | 0 | 0
7 | 1.028376 | 0 | 0 | 0
8 | 1.028376 | 0 | 0 | 0
9 | 1.028376 | 0 | 0 | 0
10 | 1.029983 | 0 | 0 | 0
11 | 1.029983 | 0 | 0 | 0
12 | 1.029983 | 0 | 0 | 0
13 | 1.03159 | 0 | 0 | 0
14 | 1.03159 | 0 | 0 | 0
15 | 1.03159 | 0 | 0 | 0
16 | 1.033197 | 0 | 0 | 0
17 | 1.033197 | 0 | 0 | 0
18 | 1.033197 | 0 | 0 | 0
19 | 1.033197 | 0 | 0 | 0
20 | 1.034803 | 0 | 0 | 0
21 | 1.034803 | 0 | 0 | 0
22 | 1.034803 | 0 | 0 | 0
23 | 1.034803 | 0 | 0 | 0
24 | 1.034803 | 0 | 0 | 0
25 | 1.03641 | 0 | 0 | 0
26 | 1.03641 | 0 | 0 | 0
27 | 1.03641 | 0.007876655 | 0.1358044 | 0.008163446
28 | 1.03641 | 0 | 0 | 0
29 | 1.03641 | 0 | 0 | 0
30 | 1.03641 | 0 | 0 | 0
31 | 1.03641 | 0 | 0 | 0
32 | 1.038017 | 0 | 0 | 0
33 | 1.03641 | 0 | 0 | 0
34 | 1.038017 | 0 | 0 | 0
35 | 1.038017 | 0 | 0 | 0
36 | 1.038017 | 0 | 0 | 0
37 | 1.038017 | 0 | 0 | 0
38 | 1.038017 | 0 | 0 | 0
39 | 1.038017 | 0 | 0 | 0
40 | 1.038017 | 0 | 0 | 0
41 | 1.038017 | 0 | 0 | 0
42 | 1.039624 | 0 | 0 | 0
43 | 1.039624 | 0 | 0 | 0
44 | 1.039624 | 0 | 0 | 0
45 | 1.039624 | 0 | 0 | 0
46 | 1.039624 | 0 | 0 | 0
47 | 1.038017 | 0 | 0 | 0
48 | 1.038017 | 0 | 0 | 0
49 | 1.039624 | 0 | 0 | 0
50 | 1.039624 | 0 | 0 | 0
51 | 1.039624 | 0 | 0 | 0
52 | 1.039624 | 0 | 0 | 0
53 | 1.039624 | 0 | 0 | 0
54 | 1.039624 | 0 | 0 | 0
55 | 1.039624 | 0 | 0 | 0
56 | 1.039624 | 0 | 0 | 0
57 | 1.039624 | 0 | 0 | 0
58 | 1.039624 | 0 | 0 | 0
59 | 1.039624 | 0 | 0 | 0
60 | 1.039624 | 0 | 0 | 0
61 | 1.039624 | 0 | 0 | 0
62 | 1.039624 | 0 | 0 | 0
63 | 1.039624 | 0 | 0 | 0
64 | 1.039624 | 0 | 0 | 0
65 | 1.039624 | 0 | 0 | 0
66 | 1.041231 | 0 | 0 | 0
67 | 1.041231 | 0 | 0 | 0
68 | 1.039624 | 0 | 0 | 0
69 | 1.041231 | 0 | 0 | 0
70 | 1.039624 | 0 | 0 | 0
71 | 1.041231 | 0 | 0 | 0
72 | 1.041231 | 0 | 0 | 0
73 | 1.041231 | 0 | 0 | 0
74 | 1.039624 | 0 | 0 | 0
75 | 1.041231 | 0 | 0 | 0
76 | 1.041231 | 0 | 0 | 0
77 | 1.041231 | 0 | 0 | 0
78 | 1.041231 | 0 | 0 | 0
79 | 1.041231 | 0 | 0 | 0
80 | 1.041231 | 0 | 0 | 0
81 | 1.041231 | 0 | 0 | 0
82 | 1.041231 | 0 | 0 | 0
83 | 1.041231 | 0 | 0 | 0
84 | 1.041231 | 0 | 0 | 0
85 | 1.041231 | 0 | 0 | 0
86 | 1.041231 | 0 | 0 | 0
87 | 1.041231 | 0 | 0 | 0
88 | 1.041231 | 0 | 0 | 0
89 | 1.041231 | 0 | 0 | 0
90 | 1.041231 | 0 | 0 | 0
91 | 1.041231 | 0 | 0 | 0
92 | 1.041231 | 0 | 0 | 0
93 | 1.041231 | 0 | 0 | 0
94 | 1.041231 | 0 | 0 | 0
95 | 1.041231 | 0 | 0 | 0
96 | 1.041231 | 0 | 0 | 0
97 | 1.041231 | 0 | 0 | 0
98 | 1.041231 | 0 | 0 | 0
99 | 1.041231 | 0 | 0 | 0
100 | 1.041231 | 0 | 0 | 0
101 | 1.041231 | 0 | 0 | 0
102 | 1.041231 | 0 | 0 | 0
103 | 1.041231 | 0 | 0 | 0
104 | 1.041231 | 0 | 0 | 0
105 | 1.041231 | 0 | 0 | 0
106 | 1.042838 | 0 | 0 | 0
107 | 1.041231 | 0.007876655 | 0.1358044 | 0.008201415
108 | 1.041231 | 0 | 0 | 0
109 | 1.041231 | 0 | 0 | 0
110 | 1.041231 | 0 | 0 | 0
111 | 1.041231 | 0 | 0 | 0
112 | 1.041231 | 0 | 0 | 0
113 | 1.041231 | 0 | 0 | 0
114 | 1.041231 | 0 | 0 | 0
115 | 1.041231 | 0 | 0 | 0
116 | 1.041231 | 0 | 0 | 0
117 | 1.041231 | 0 | 0 | 0
118 | 1.042838 | 0 | 0 | 0
119 | 1.042838 | 0 | 0 | 0
120 | 1.041231 | 0 | 0 | 0
121 | 1.042838 | 0 | 0 | 0
122 | 1.042838 | 0 | 0 | 0
123 | 1.041231 | 0 | 0 | 0
124 | 1.041231 | 0 | 0 | 0
125 | 1.041231 | 0 | 0 | 0
126 | 1.041231 | 0 | 0 | 0
127 | 1.041231 | 0 | 0 | 0
128 | 1.026769 | 0.1575331 | 2.716088 | 0.1617501
129 | 1.010701 | 0.2914362 | 5.024763 | 0.2945548
130 | 0.9978462 | 0.4017094 | 6.926024 | 0.4008442
131 | 0.9865983 | 0.4962293 | 8.555677 | 0.4895789
132 | 0.9769573 | 0.5671192 | 9.777916 | 0.5540512
133 | 0.9673162 | 0.6301324 | 10.86435 | 0.6095373
134 | 0.9608889 | 0.6773923 | 11.67918 | 0.6508988
135 | 0.9544615 | 0.7167756 | 12.3582 | 0.6841347
136 | 0.9480342 | 0.7561589 | 13.03722 | 0.7168645
137 | 0.9432137 | 0.7955421 | 13.71624 | 0.7503662
138 | 0.9383932 | 0.8270488 | 14.25946 | 0.7760969
139 | 0.9335726 | 0.8506787 | 14.66687 | 0.7941704
140 | 0.930359 | 0.8743087 | 15.07429 | 0.8134209
141 | 0.9271453 | 0.890062 | 15.3459 | 0.8252168
142 | 0.9239316 | 0.9058153 | 15.61751 | 0.8369114
143 | 0.9223248 | 0.9215686 | 15.88911 | 0.8499856
144 | 0.9191111 | 0.9373219 | 16.16072 | 0.861503
145 | 0.9158974 | 0.9530752 | 16.43233 | 0.8729192
146 | 0.9126838 | 0.9688286 | 16.70394 | 0.8842341
147 | 0.9094701 | 0.9767052 | 16.83975 | 0.8882842
148 | 0.9078632 | 0.9845819 | 16.97555 | 0.8938657
149 | 0.9046496 | 0.9924585 | 17.11135 | 0.8978272
150 | 0.9030427 | 1.008212 | 17.38296 | 0.9104584
151 | 0.9014359 | 1.016088 | 17.51877 | 0.9159386
152 | 0.8982222 | 1.023965 | 17.65457 | 0.9197482
153 | 0.8966154 | 1.039718 | 17.92618 | 0.9322276
154 | 0.8950085 | 1.039718 | 17.92618 | 0.9305569
155 | 0.8917949 | 1.055472 | 18.19779 | 0.9412643
156 | 0.890188 | 1.055472 | 18.19779 | 0.9395683
157 | 0.8869744 | 1.063348 | 18.33359 | 0.9431628
158 | 0.8853675 | 1.071225 | 18.4694 | 0.9484279
159 | 0.8853675 | 1.079102 | 18.6052 | 0.9554016
160 | 0.8789402 | 1.094855 | 18.87681 | 0.9623121
161 | 0.8757265 | 1.110608 | 19.14842 | 0.9725892
162 | 0.870906 | 1.118485 | 19.28422 | 0.9740953
163 | 0.8660855 | 1.134238 | 19.55583 | 0.9823473
164 | 0.8628718 | 1.142115 | 19.69164 | 0.9854988
165 | 0.8580513 | 1.149992 | 19.82744 | 0.9867518
166 | 0.8548376 | 1.157868 | 19.96325 | 0.9897893
167 | 0.8516239 | 1.165745 | 20.09905 | 0.9927763
168 | 0.8468034 | 1.181498 | 20.37066 | 1.000497
169 | 0.8435897 | 1.181498 | 20.37066 | 0.9966998
170 | 0.8387692 | 1.197252 | 20.64227 | 1.004218
171 | 0.8355556 | 1.197252 | 20.64227 | 1.00037
172 | 0.830735 | 1.205128 | 20.77807 | 1.001142
173 | 0.8275214 | 1.213005 | 20.91388 | 1.003787
174 | 0.8227009 | 1.220882 | 21.04968 | 1.00442
175 | 0.8194872 | 1.220882 | 21.04968 | 1.000497
176 | 0.811453 | 1.236635 | 21.32129 | 1.003471
177 | 0.8050256 | 1.244511 | 21.45709 | 1.001864
178 | 0.7985983 | 1.244511 | 21.45709 | 0.9938647
179 | 0.7921709 | 1.260265 | 21.7287 | 0.9983451
180 | 0.7857436 | 1.268141 | 21.86451 | 0.996434
181 | 0.7793162 | 1.268141 | 21.86451 | 0.9882832
182 | 0.7744957 | 1.268141 | 21.86451 | 0.9821701
183 | 0.7680684 | 1.276018 | 22.00031 | 0.9800691
184 | 0.761641 | 1.283895 | 22.13612 | 0.9778669
185 | 0.7536068 | 1.276018 | 22.00031 | 0.961616
186 | 0.7471795 | 1.283895 | 22.13612 | 0.9592998
187 | 0.7407521 | 1.283895 | 22.13612 | 0.9510478
188 | 0.7343248 | 1.299648 | 22.40773 | 0.9543638
189 | 0.7278974 | 1.291771 | 22.27192 | 0.9402771
190 | 0.7214701 | 1.299648 | 22.40773 | 0.9376572
191 | 0.7150427 | 1.299648 | 22.40773 | 0.9293039
192 | 0.7037949 | 1.307525 | 22.54353 | 0.9202292
193 | 0.6909402 | 1.307525 | 22.54353 | 0.9034214
194 | 0.6812991 | 1.315401 | 22.67933 | 0.8961818
195 | 0.6716581 | 1.315401 | 22.67933 | 0.8835
196 | 0.6620171 | 1.307525 | 22.54353 | 0.8656037
197 | 0.6539829 | 1.315401 | 22.67933 | 0.86025
198 | 0.6459487 | 1.315401 | 22.67933 | 0.8496818
199 | 0.6379145 | 1.315401 | 22.67933 | 0.8391136
200 | 0.6282735 | 1.323278 | 22.81514 | 0.8313805
201 | 0.6186325 | 1.323278 | 22.81514 | 0.8186228
202 | 0.6105983 | 1.323278 | 22.81514 | 0.8079913
203 | 0.6025641 | 1.323278 | 22.81514 | 0.7973598
204 | 0.5945299 | 1.323278 | 22.81514 | 0.7867284
205 | 0.5864957 | 1.323278 | 22.81514 | 0.7760969
206 | 0.5784615 | 1.323278 | 22.81514 | 0.7654654
207 | 0.5704274 | 1.331155 | 22.95094 | 0.759327
208 | 0.5575726 | 1.323278 | 22.81514 | 0.7378236
209 | 0.5463248 | 1.331155 | 22.95094 | 0.7272428
210 | 0.5350769 | 1.331155 | 22.95094 | 0.7122702
211 | 0.5238291 | 1.331155 | 22.95094 | 0.6972975
212 | 0.514188 | 1.331155 | 22.95094 | 0.6844638
213 | 0.504547 | 1.331155 | 22.95094 | 0.6716301
214 | 0.494906 | 1.331155 | 22.95094 | 0.6587964
215 | 0.4868718 | 1.331155 | 22.95094 | 0.6481017
216 | 0.4772308 | 1.331155 | 22.95094 | 0.635268
217 | 0.4675897 | 1.331155 | 22.95094 | 0.6224343
218 | 0.4579487 | 1.331155 | 22.95094 | 0.6096006
219 | 0.4483077 | 1.331155 | 22.95094 | 0.5967669
220 | 0.4402735 | 1.331155 | 22.95094 | 0.5860721
221 | 0.4322393 | 1.339031 | 23.08675 | 0.578782
222 | 0.4242051 | 1.331155 | 22.95094 | 0.5646826
223 | 0.4161709 | 1.331155 | 22.95094 | 0.5539879
224 | 0.3984957 | 1.331155 | 22.95094 | 0.5304595
225 | 0.3808205 | 1.331155 | 22.95094 | 0.506931
226 | 0.366359 | 1.331155 | 22.95094 | 0.4876805
227 | 0.3518974 | 1.331155 | 22.95094 | 0.4684299
228 | 0.3390427 | 1.339031 | 23.08675 | 0.4539888
229 | 0.326188 | 1.331155 | 22.95094 | 0.4342067
230 | 0.3149402 | 1.339031 | 23.08675 | 0.4217148
231 | 0.3036923 | 1.331155 | 22.95094 | 0.4042614
232 | 0.2924444 | 1.331155 | 22.95094 | 0.3892888
233 | 0.2811966 | 1.339031 | 23.08675 | 0.376531
234 | 0.2699487 | 1.339031 | 23.08675 | 0.3614698
235 | 0.2603077 | 1.339031 | 23.08675 | 0.3485602
236 | 0.2506667 | 1.339031 | 23.08675 | 0.3356505
237 | 0.2394188 | 1.339031 | 23.08675 | 0.3205893
238 | 0.2313846 | 1.331155 | 22.95094 | 0.3080087
239 | 0.2217436 | 1.339031 | 23.08675 | 0.2969216
240 | 0.2088889 | 1.339031 | 23.08675 | 0.2797088
241 | 0.1960342 | 1.339031 | 23.08675 | 0.2624959
242 | 0.1847863 | 1.339031 | 23.08675 | 0.2474347
243 | 0.1735385 | 1.339031 | 23.08675 | 0.2323734
244 | 0.1622906 | 1.331155 | 22.95094 | 0.2160339
245 | 0.1526496 | 1.331155 | 22.95094 | 0.2032002
246 | 0.1430085 | 1.339031 | 23.08675 | 0.1914929
247 | 0.1333675 | 1.339031 | 23.08675 | 0.1785833
248 | 0.1221197 | 1.339031 | 23.08675 | 0.163522
249 | 0.1124786 | 1.339031 | 23.08675 | 0.1506124
250 | 0.1012308 | 1.339031 | 23.08675 | 0.1355512
251 | 0.09319658 | 1.339031 | 23.08675 | 0.1247931
252 | 0.08355556 | 1.339031 | 23.08675 | 0.1118835
253 | 0.07552137 | 1.339031 | 23.08675 | 0.1011255
254 | 0.06748718 | 1.339031 | 23.08675 | 0.09036745
255 | 0.05784615 | 1.339031 | 23.08675 | 0.07745781