## Summary
0
Time | 2023-10-16 15:25
ID | X020_LM
Pixel | 3
Pixel Area | 0.058
Irradiance | 100
Panel Temperature | 0
Voc | 0.004820513
Isc | 0
Vmp | 0.7953846
Imp | 1.205128
Pmp | 0.9585404
FF | 9585404.3
Eff | 0.1652656
Dir | Reverse

## Data
| Voltage | Current | Current Density | Power
0 | 0.004820513 | 1.346908 | 23.22255 | 0.006492787
1 | 0.00642735 | 1.346908 | 23.22255 | 0.00865705
2 | 0.008034188 | 1.346908 | 23.22255 | 0.01082131
3 | 0.009641026 | 1.339031 | 23.08675 | 0.01290964
4 | 0.0128547 | 1.339031 | 23.08675 | 0.01721285
5 | 0.01606838 | 1.339031 | 23.08675 | 0.02151606
6 | 0.02088889 | 1.339031 | 23.08675 | 0.02797088
7 | 0.0257094 | 1.339031 | 23.08675 | 0.03442569
8 | 0.03052991 | 1.339031 | 23.08675 | 0.04088051
9 | 0.0385641 | 1.339031 | 23.08675 | 0.05163854
10 | 0.04499145 | 1.339031 | 23.08675 | 0.06024497
11 | 0.0514188 | 1.339031 | 23.08675 | 0.06885139
12 | 0.05784615 | 1.339031 | 23.08675 | 0.07745781
13 | 0.06588034 | 1.339031 | 23.08675 | 0.08821584
14 | 0.07230769 | 1.339031 | 23.08675 | 0.09682227
15 | 0.07873504 | 1.331155 | 22.95094 | 0.1048085
16 | 0.08998291 | 1.339031 | 23.08675 | 0.1204899
17 | 0.1012308 | 1.331155 | 22.95094 | 0.1347538
18 | 0.1140855 | 1.331155 | 22.95094 | 0.1518654
19 | 0.1237265 | 1.339031 | 23.08675 | 0.1656737
20 | 0.1333675 | 1.331155 | 22.95094 | 0.1775328
21 | 0.1430085 | 1.331155 | 22.95094 | 0.1903665
22 | 0.1510427 | 1.331155 | 22.95094 | 0.2010612
23 | 0.1590769 | 1.331155 | 22.95094 | 0.211756
24 | 0.1687179 | 1.339031 | 23.08675 | 0.2259186
25 | 0.178359 | 1.339031 | 23.08675 | 0.2388283
26 | 0.188 | 1.331155 | 22.95094 | 0.2502571
27 | 0.1960342 | 1.331155 | 22.95094 | 0.2609518
28 | 0.2040684 | 1.339031 | 23.08675 | 0.273254
29 | 0.2121026 | 1.339031 | 23.08675 | 0.284012
30 | 0.2201368 | 1.339031 | 23.08675 | 0.29477
31 | 0.2281709 | 1.339031 | 23.08675 | 0.305528
32 | 0.2458462 | 1.331155 | 22.95094 | 0.3272593
33 | 0.2635214 | 1.331155 | 22.95094 | 0.3507877
34 | 0.2779829 | 1.331155 | 22.95094 | 0.3700382
35 | 0.2940513 | 1.331155 | 22.95094 | 0.3914277
36 | 0.306906 | 1.331155 | 22.95094 | 0.4085393
37 | 0.3181538 | 1.331155 | 22.95094 | 0.423512
38 | 0.3294017 | 1.331155 | 22.95094 | 0.4384846
39 | 0.3390427 | 1.331155 | 22.95094 | 0.4513183
40 | 0.3502906 | 1.331155 | 22.95094 | 0.466291
41 | 0.3631453 | 1.331155 | 22.95094 | 0.4834026
42 | 0.3727863 | 1.331155 | 22.95094 | 0.4962363
43 | 0.3824274 | 1.331155 | 22.95094 | 0.50907
44 | 0.3920684 | 1.331155 | 22.95094 | 0.5219037
45 | 0.4001026 | 1.331155 | 22.95094 | 0.5325984
46 | 0.4081368 | 1.331155 | 22.95094 | 0.5432931
47 | 0.4161709 | 1.331155 | 22.95094 | 0.5539879
48 | 0.4306325 | 1.331155 | 22.95094 | 0.5732384
49 | 0.4418803 | 1.331155 | 22.95094 | 0.5882111
50 | 0.4531282 | 1.323278 | 22.81514 | 0.5996146
51 | 0.4659829 | 1.331155 | 22.95094 | 0.6202953
52 | 0.4740171 | 1.323278 | 22.81514 | 0.6272564
53 | 0.485265 | 1.323278 | 22.81514 | 0.6421405
54 | 0.4932991 | 1.323278 | 22.81514 | 0.6527719
55 | 0.5029402 | 1.323278 | 22.81514 | 0.6655297
56 | 0.5125812 | 1.315401 | 22.67933 | 0.67425
57 | 0.5206154 | 1.323278 | 22.81514 | 0.6889189
58 | 0.5302564 | 1.323278 | 22.81514 | 0.7016767
59 | 0.5398974 | 1.315401 | 22.67933 | 0.7101818
60 | 0.5479316 | 1.323278 | 22.81514 | 0.7250659
61 | 0.5559658 | 1.315401 | 22.67933 | 0.7313182
62 | 0.564 | 1.315401 | 22.67933 | 0.7418864
63 | 0.5720342 | 1.315401 | 22.67933 | 0.7524546
64 | 0.5832821 | 1.315401 | 22.67933 | 0.76725
65 | 0.5945299 | 1.307525 | 22.54353 | 0.7773626
66 | 0.6041709 | 1.307525 | 22.54353 | 0.7899684
67 | 0.613812 | 1.307525 | 22.54353 | 0.8025743
68 | 0.6218462 | 1.299648 | 22.40773 | 0.8081812
69 | 0.6314872 | 1.299648 | 22.40773 | 0.8207111
70 | 0.6395214 | 1.299648 | 22.40773 | 0.8311527
71 | 0.6475556 | 1.299648 | 22.40773 | 0.8415943
72 | 0.6555897 | 1.299648 | 22.40773 | 0.8520359
73 | 0.6652308 | 1.291771 | 22.27192 | 0.8593261
74 | 0.6716581 | 1.283895 | 22.13612 | 0.8623383
75 | 0.6796923 | 1.283895 | 22.13612 | 0.8726534
76 | 0.6877265 | 1.283895 | 22.13612 | 0.8829684
77 | 0.692547 | 1.283895 | 22.13612 | 0.8891575
78 | 0.7005812 | 1.276018 | 22.00031 | 0.8939543
79 | 0.7070085 | 1.276018 | 22.00031 | 0.9021557
80 | 0.7150427 | 1.268141 | 21.86451 | 0.9067753
81 | 0.7246838 | 1.260265 | 21.7287 | 0.9132934
82 | 0.7311111 | 1.260265 | 21.7287 | 0.9213936
83 | 0.7391453 | 1.252388 | 21.5929 | 0.9256968
84 | 0.7471795 | 1.244511 | 21.45709 | 0.9298734
85 | 0.752 | 1.244511 | 21.45709 | 0.9358726
86 | 0.7584274 | 1.236635 | 21.32129 | 0.9378977
87 | 0.7632479 | 1.236635 | 21.32129 | 0.9438589
88 | 0.7696752 | 1.228758 | 21.18549 | 0.9457447
89 | 0.7761026 | 1.220882 | 21.04968 | 0.9475293
90 | 0.7809231 | 1.220882 | 21.04968 | 0.9534145
91 | 0.7857436 | 1.205128 | 20.77807 | 0.9469218
92 | 0.7921709 | 1.205128 | 20.77807 | 0.9546675
93 | 0.7953846 | 1.205128 | 20.77807 | 0.9585404
94 | 0.8002051 | 1.197252 | 20.64227 | 0.9580468
95 | 0.8050256 | 1.189375 | 20.50646 | 0.9574773
96 | 0.811453 | 1.173622 | 20.23485 | 0.9523387
97 | 0.8178803 | 1.165745 | 20.09905 | 0.9534399
98 | 0.8227009 | 1.149992 | 19.82744 | 0.9460991
99 | 0.8275214 | 1.142115 | 19.69164 | 0.9451245
100 | 0.8323419 | 1.134238 | 19.55583 | 0.944074
101 | 0.8371624 | 1.118485 | 19.28422 | 0.9363536
102 | 0.8419829 | 1.118485 | 19.28422 | 0.9417453
103 | 0.8451966 | 1.110608 | 19.14842 | 0.9386824
104 | 0.8484103 | 1.102732 | 19.01262 | 0.9355689
105 | 0.8532308 | 1.094855 | 18.87681 | 0.934164
106 | 0.8564444 | 1.086978 | 18.74101 | 0.9309366
107 | 0.8580513 | 1.079102 | 18.6052 | 0.9259246
108 | 0.861265 | 1.079102 | 18.6052 | 0.9293925
109 | 0.8644786 | 1.063348 | 18.33359 | 0.919242
110 | 0.8676923 | 1.063348 | 18.33359 | 0.9226592
111 | 0.8692991 | 1.055472 | 18.19779 | 0.9175207
112 | 0.8725128 | 1.047595 | 18.06198 | 0.9140402
113 | 0.8757265 | 1.039718 | 17.92618 | 0.910509
114 | 0.8789402 | 1.023965 | 17.65457 | 0.9000041
115 | 0.880547 | 1.023965 | 17.65457 | 0.9016494
116 | 0.8821538 | 1.016088 | 17.51877 | 0.8963464
117 | 0.8853675 | 1.008212 | 17.38296 | 0.892638
118 | 0.8869744 | 1.008212 | 17.38296 | 0.894258
119 | 0.8885812 | 1.000335 | 17.24716 | 0.888879
120 | 0.890188 | 0.9924585 | 17.11135 | 0.8834747
121 | 0.8917949 | 0.9845819 | 16.97555 | 0.8780451
122 | 0.8934017 | 0.9767052 | 16.83975 | 0.8725901
123 | 0.8966154 | 0.9688286 | 16.70394 | 0.8686666
124 | 0.8966154 | 0.9688286 | 16.70394 | 0.8686666
125 | 0.8998291 | 0.9688286 | 16.70394 | 0.8717801
126 | 0.8998291 | 0.9609519 | 16.56814 | 0.8646924
127 | 0.9014359 | 0.9530752 | 16.43233 | 0.8591362
128 | 0.9207179 | 0.8034188 | 13.85205 | 0.7397221
129 | 0.9367863 | 0.6695157 | 11.54337 | 0.6271931
130 | 0.9512479 | 0.5671192 | 9.777916 | 0.5394709
131 | 0.9624957 | 0.480476 | 8.284068 | 0.462456
132 | 0.9737436 | 0.4017094 | 6.926024 | 0.391162
133 | 0.9801709 | 0.3465728 | 5.975393 | 0.3397006
134 | 0.989812 | 0.2914362 | 5.024763 | 0.2884671
135 | 0.9962393 | 0.2441763 | 4.209936 | 0.243258
136 | 1.00106 | 0.204793 | 3.530914 | 0.2050101
137 | 1.00588 | 0.1732864 | 2.987697 | 0.1743054
138 | 1.009094 | 0.1496564 | 2.580284 | 0.1510174
139 | 1.013915 | 0.1260265 | 2.17287 | 0.1277801
140 | 1.017128 | 0.1102732 | 1.901262 | 0.112162
141 | 1.020342 | 0.09451986 | 1.629653 | 0.09644257
142 | 1.021949 | 0.07876655 | 1.358044 | 0.08049537
143 | 1.025162 | 0.06301324 | 1.086435 | 0.0645988
144 | 1.026769 | 0.05513658 | 0.9506308 | 0.05661255
145 | 1.028376 | 0.04725993 | 0.8148264 | 0.04860098
146 | 1.029983 | 0.03938327 | 0.679022 | 0.0405641
147 | 1.03159 | 0.03938327 | 0.679022 | 0.04062738
148 | 1.033197 | 0.03150662 | 0.5432176 | 0.03255253
149 | 1.033197 | 0.02362996 | 0.4074132 | 0.0244144
150 | 1.034803 | 0.02362996 | 0.4074132 | 0.02445237
151 | 1.03641 | 0.01575331 | 0.2716088 | 0.01632689
152 | 1.03641 | 0.01575331 | 0.2716088 | 0.01632689
153 | 1.038017 | 0.01575331 | 0.2716088 | 0.0163522
154 | 1.038017 | 0.01575331 | 0.2716088 | 0.0163522
155 | 1.038017 | 0.007876655 | 0.1358044 | 0.008176102
156 | 1.039624 | 0.007876655 | 0.1358044 | 0.008188759
157 | 1.039624 | 0.007876655 | 0.1358044 | 0.008188759
158 | 1.039624 | 0.007876655 | 0.1358044 | 0.008188759
159 | 1.039624 | 0.007876655 | 0.1358044 | 0.008188759
160 | 1.039624 | 0.007876655 | 0.1358044 | 0.008188759
161 | 1.041231 | 0.007876655 | 0.1358044 | 0.008201415
162 | 1.041231 | 0 | 0 | 0
163 | 1.041231 | 0 | 0 | 0
164 | 1.041231 | 0.007876655 | 0.1358044 | 0.008201415
165 | 1.041231 | 0 | 0 | 0
166 | 1.041231 | 0.007876655 | 0.1358044 | 0.008201415
167 | 1.042838 | 0 | 0 | 0
168 | 1.042838 | 0 | 0 | 0
169 | 1.042838 | 0 | 0 | 0
170 | 1.042838 | 0 | 0 | 0
171 | 1.042838 | 0 | 0 | 0
172 | 1.042838 | 0 | 0 | 0
173 | 1.042838 | 0 | 0 | 0
174 | 1.044444 | 0 | 0 | 0
175 | 1.042838 | 0 | 0 | 0
176 | 1.042838 | 0 | 0 | 0
177 | 1.042838 | 0 | 0 | 0
178 | 1.044444 | 0 | 0 | 0
179 | 1.042838 | 0 | 0 | 0
180 | 1.044444 | 0 | 0 | 0
181 | 1.042838 | 0 | 0 | 0
182 | 1.044444 | 0 | 0 | 0
183 | 1.044444 | 0 | 0 | 0
184 | 1.042838 | 0 | 0 | 0
185 | 1.044444 | 0 | 0 | 0
186 | 1.044444 | 0 | 0 | 0
187 | 1.044444 | 0 | 0 | 0
188 | 1.044444 | 0 | 0 | 0
189 | 1.044444 | 0 | 0 | 0
190 | 1.044444 | 0 | 0 | 0
191 | 1.044444 | 0 | 0 | 0
192 | 1.044444 | 0 | 0 | 0
193 | 1.044444 | 0 | 0 | 0
194 | 1.044444 | 0 | 0 | 0
195 | 1.044444 | 0 | 0 | 0
196 | 1.044444 | 0 | 0 | 0
197 | 1.044444 | 0 | 0 | 0
198 | 1.044444 | 0 | 0 | 0
199 | 1.044444 | 0 | 0 | 0
200 | 1.044444 | 0 | 0 | 0
201 | 1.044444 | 0 | 0 | 0
202 | 1.044444 | 0 | 0 | 0
203 | 1.044444 | 0 | 0 | 0
204 | 1.044444 | 0 | 0 | 0
205 | 1.044444 | 0 | 0 | 0
206 | 1.044444 | 0 | 0 | 0
207 | 1.044444 | 0 | 0 | 0
208 | 1.044444 | 0 | 0 | 0
209 | 1.044444 | 0 | 0 | 0
210 | 1.044444 | 0 | 0 | 0
211 | 1.044444 | 0 | 0 | 0
212 | 1.046051 | 0 | 0 | 0
213 | 1.044444 | 0 | 0 | 0
214 | 1.046051 | 0 | 0 | 0
215 | 1.044444 | 0 | 0 | 0
216 | 1.044444 | 0 | 0 | 0
217 | 1.044444 | 0 | 0 | 0
218 | 1.044444 | 0 | 0 | 0
219 | 1.046051 | 0 | 0 | 0
220 | 1.046051 | 0 | 0 | 0
221 | 1.046051 | 0 | 0 | 0
222 | 1.044444 | 0 | 0 | 0
223 | 1.044444 | 0 | 0 | 0
224 | 1.046051 | 0 | 0 | 0
225 | 1.044444 | 0 | 0 | 0
226 | 1.044444 | 0 | 0 | 0
227 | 1.044444 | 0 | 0 | 0
228 | 1.046051 | 0 | 0 | 0
229 | 1.044444 | 0 | 0 | 0
230 | 1.046051 | 0 | 0 | 0
231 | 1.046051 | 0 | 0 | 0
232 | 1.044444 | 0 | 0 | 0
233 | 1.044444 | 0 | 0 | 0
234 | 1.044444 | 0 | 0 | 0
235 | 1.046051 | 0 | 0 | 0
236 | 1.046051 | 0 | 0 | 0
237 | 1.046051 | 0 | 0 | 0
238 | 1.044444 | 0 | 0 | 0
239 | 1.044444 | 0 | 0 | 0
240 | 1.044444 | 0 | 0 | 0
241 | 1.044444 | 0 | 0 | 0
242 | 1.044444 | 0 | 0 | 0
243 | 1.044444 | 0 | 0 | 0
244 | 1.046051 | 0 | 0 | 0
245 | 1.046051 | 0 | 0 | 0
246 | 1.046051 | 0 | 0 | 0
247 | 1.046051 | 0 | 0 | 0
248 | 1.046051 | 0 | 0 | 0
249 | 1.044444 | 0 | 0 | 0
250 | 1.046051 | 0 | 0 | 0
251 | 1.046051 | 0 | 0 | 0
252 | 1.046051 | 0 | 0 | 0
253 | 1.044444 | 0 | 0 | 0
254 | 1.044444 | 0 | 0 | 0
255 | 1.044444 | 0 | 0 | 0